## Overview
IAI 2015 Life Cycle Inventory Summary by Region and Unit Process
Users are encouraged to refer to the accompanying report for full details on the LCI
Life Cycle Inventory and Environmental Metrics for the Primary Aluminium Industry (2015 Data)
http://www.world-aluminium.org/publications/tagged/life%20cycle/
Notes
Global and regional production weighted averages in this workbook are derived from the IAI's 2015 Data Surveys
The averages included in this workbook include 2015 data and 2010 data for operations that did not report in 2015 but are still in operation
nd denotes an LCI flow for which insufficient data has been reported, in such cases we recommend use of the global average as a proxy
LCI flows in blue indicate data that has been included from the 2010 inventory - this is a result of 2015 data having not been of suitable quality for inclusion (e.g. low reporting)
"Calculated emissions" are based on existing GHG Protocol Tools (Aluminium Sector GHG Workbook & Stationary Combustion Tools) and have been included to inform users especially on the emissions associated with fuel combustion
IAI collects data for the LCI through the following surveys: |  | Data collection frequency
1 | LCI Survey 2015 | 5 yearly
2 | Alumina Energy Survey 2015 | Annual
3 | Aluminium Energy Survey 2015 | Annual
4 | Casting Energy Survey 2015 | Annual
5 | Anode Effect Survey 2015 | Annual
6 | Bauxite Residue Survey 2015 | 5 yearly
Additional supplementary data is sourced from relevant regional associations e.g. European Aluminium, China Non Ferrous Metals Industry Association
Key to regions
GLO | Global
AFR | Africa
CAN | Canada
CNA | China
EUR | Europe
GCC | Gulf Cooperation Council
NAM | North America
OCA | Oceania
OAS | Other Asia
ROE | Russia and Other Europe
SAM | South America

## Process Flow Diagram
* | Process data taken from GaBi
** | Global prebake/Søderberg technology ratio (production weighted)
*** | Prebake anode mass balance comprises recycled anode butts from prebake electrolysis process | [8 empty] | Bauxite mining
[10 empty] | 5489.002 | kg Bauxite
Bauxite transport (bulk vessel)
[10 empty] | 5406.597 | tkm
[5 empty] | Calcined lime production * |  |  |  |  | Alumina production |  |  |  |  | NaOH production *
[5 empty] | 61 |  | kg Lime |  |  | 1928.272 | kg Alumina |  |  |  | 140.6793 |  | kg NaOH (100%)
[6 empty] | Electricity production |  |  |  | Alumina transport (bulk vessel) |  |  |  | Electricity production
[6 empty] | 14066 |  | kWh |  | 10392.15 | tkm |  |  | 16951.36 |  | kWh
|  |  |  | Cathode carbon production * | [11 empty] | Cathode carbon production *
|  |  |  | 5.993946 |  | kg Carbon | [9 empty] | 7.342496 |  | kg Carbon
GLOBAL (GLO)
|  |  |  | Aluminium fluoride production * | [11 empty] | Aluminium fluoride production *
|  |  |  | 16.68386 |  | kg AlF3 | [9 empty] | 20.71501 |  | kg AlF3
Petrol coke production * | [19 empty] | Petrol coke production *
310.4092 |  | kg Petrol Coke | [17 empty] | 361.1305 | kg Petrol Coke
|  |  | Anode production |  |  |  |  | Aluminium electrolysis (prebake) ** |  | 95% |  | 5% | Aluminium electrolysis (Søderberg) ** |  |  |  | Anode production
|  |  | 459.9447 |  | kg Anodes |  |  | 1000 | kg Aluminium |  |  | 1000 |  | kg Aluminium |  |  | 514.5881 |  | kg Anodes
Pitch production * | [19 empty] | Pitch production *
67.36897 |  | kg Pitch | [17 empty] | 157.5528 | kg Pitch
Anode butts ***
|  |  | 82.16653 |  | kg Anode Butts
Aluminium ingot casting
[10 empty] | 1000 | kg Ingots
1 tonne aluminium

## Summary (Region & Unit Process)
Summary by unit process and region (per tonne of Al)
nd = no data |  | Bauxite mining | [9 empty] | Alumina production | [9 empty] | Anode/Paste | [10 empty] | Electrolysis | [10 empty] | Casting
2010 data |  | GLO | SAM | OCA | NAM | EUR | ROE | GCC | AFR | OAS | CNA | GLO | SAM | OCA | NAM | EUR | ROE | GCC | AFR | OAS | CNA | GLO | SAM | OCA | NAM | of which CAN | EUR | GCC | ROE | AFR | OAS | CNA | GLO | SAM | OCA | NAM | of which CAN | EUR | GCC | ROE | AFR | OAS | CNA | GLO | SAM | OCA | NAM | of which CAN | EUR | GCC | CIS | AFR | OAS | CNA
|  | Bauxite | [9 empty] | Alumina | Alumina | Alumina | Alumina | Alumina | Alumina | Alumina | Alumina | Alumina | Alumina | Anode/ Paste | Anode/ Paste | Anode/ Paste | Anode/ Paste | Anode/ Paste | Anode/ Paste | Anode/ Paste | Anode/ Paste | Anode/ Paste | Anode/ Paste | Anode/ Paste | Liquid Metal | Liquid Metal | Liquid Metal | Liquid Metal | Liquid Metal | Liquid Metal | Liquid Metal | Liquid Metal | Liquid Metal | Liquid Metal | Liquid Metal | Ingot | Ingot | Ingot | Ingot | Ingot | Ingot | Ingot | Ingot | Ingot | Ingot | Ingot
Production | 000 tonnes | 285483 | [9 empty] | 115247 | 13212 | 20377 | 6449 | 5920 | 4076 | 1000 | 0 | 5234 | 58979 | 26717.19 | 629.7887 | 824.3885 | 1877.633 | 1205.021 | 1653.747 | 2136.202 | 2484.399 | 0 | 1253.104 | 15727.482 | 57736 | 1325 | 1982 | 4469 | 2881 | 4000 | 5104 | 3578 | 1687 | 3001 | 31518 | 57736 | 1325 | 1982 | 4469 | 2881 | 4000 | 5104 | 3578 | 1687 | 3001 | 31518
LCI Reporting | % | 50.34% | [9 empty] | 38.65% | 84.48% | 100% | 54.61% | 45.05% | 0% | 0% | 0% | 0% | 0% | 24.82% | 0% | 78.17% | 111.3% | 110.3% | 64.77% | 72.83% | 0% | 0% | 0% | 0% | 31.37% | 78.89% | 99.79% | 92.39% | 97.36% | 84.12% | 77.21% | 0 | 0 | 0 | 0 | 22.3% | 56.03% | 98.18% | 81.23% | 88.01% | 64.89% | 77.65% | 0 | 0 | 0 | 0
LCI Survey Reporting Production | 000 tonnes | 143701.4 | [9 empty] | 44537.77639 | 11161.5794 | 20377 | 3521.572 | 2666.998 | 0 | 0 | 0 | 0 | 0 | 6630.068983 | 0 | 644.461 | 2090.19616 | 1328.591 | 1071.17 | 1555.809 | 0 | 0 | 0 | 0 | 18112.65 | 1045.28447 | 1977.826 | 4128.742658 | 2804.897948 | 3364.83674 | 3940.563 | 0 | 0 | 0 | 0 | 12877.38 | 742.34518 | 1945.829 | 3630.38292 | 2535.506 | 2595.674932 | 3963.14681 | 0 | 0 | 0 | 0
Energy Survey Reporting | % | 43.68% | [9 empty] | 94.88% | 81.5% | 97.68% | 80.47% | 75.48% | 77.59% | 0% | 0% | 101.3% | 100% | 67.32% | 95.82% | 100% | 80.58% | 59.79% | 97.14% | 77.77% | 70.11% | 0% | 37.29% | 57.31% | 94.81% | 99.62% | 100% | 99.17% | 100% | 97.12% | 85.68% | 100% | 94.9% | 72.74% | 21.5% | 28.02% | 103.3% | 97.3% | 39.02% | 34.76% | 77.04% | 71.56% | 71.91% | 75.71% | 18.44% | 0%
Energy Survey Reporting Production | 000 tonnes | 124701 | [9 empty] | 109350.3 | 10768.15 | 19904.2211 | 5189.239 | 4468.524 | 3162.382676 | 0 | 0 | 5302.311 | 58979 | 17987.34 | 603.479609 | 824.604776 | 1513.071 | 720.491 | 1606.423 | 1661.307 | 1741.755104 | 556.6261 | 467.2684 | 9012.800775 | 54742 | 1320 | 1982 | 4432 | 2881 | 3885 | 4373 | 3578 | 1601 | 2183 | 31413 | 16178.47 | 1368.89097 | 1928.396 | 1743.986 | 1001.392 | 3081.611315 | 3652.262487 | 2572.76892 | 1277.202 | 553.351345 | 0
Reference Flow | tonnes | 5.489002 | [9 empty] | 1.928032 | 1.890966 | 1.915689 | 1.947187 | 1.90875 | 1.928032 | 1.928032 | 1.928032 | 1.928032 | 1.928032 | 0.4627475 | 0.4753122 | 0.4159377 | 0.4201462 | 0.4182649 | 0.4134369 | 0.4185348 | 0.4867554 | 0.4298497 | 0.4175623 | 0.499 | 1 | 1 | 1 | 1 | 1 | 1 | 1 | 1 | 1 | 1 | 1 | 1 | 1 | 1 | 1 | 1 | 1 | 1 | 1 | 1 | 1 | 1
Transport
Average sea transport | tkm/t Al ingot | [10 empty] | 5406.597 | 3753.987 | 2214.156 | 33432.91 | 12826.69 | nd | nd | nd | nd | nd | [11 empty] | 10316.09 | 0 | 4049.879 | 6248.98 | 858.3182 | 6301.135 | 15533.49 | nd | nd | nd | nd
Average road transport | tkm/t Al ingot | [10 empty] | 3.228254 | 4.296192 | 3.321233 | 0 | 0 | nd | nd | nd | nd | nd |  |  |  | 3418.78716 | [7 empty] | 6.708596 | 3.438643 | 28.28361 | 0 | 0 | 0.1371362 | 5.087208 | nd | nd | nd | nd
Average rail transport | tkm/t Al ingot | [10 empty] | 136.9119 | 259.3473 | 91.68705 | 0 | 0 | nd | nd | nd | nd | nd | [11 empty] | 69.34893 | 0 | 0 | 229.2851 | 0 | 114.7563 | 0 | nd | nd | nd | nd
Average conveyor transport | tkm/t Al ingot | [10 empty] | 229.2313 | 415.588 | 165.3897 | 0 | 0 | nd | nd | nd | nd | nd
Material input
Bauxite | kg/t Al ingot | [10 empty] | 5489.002 | 4528.207 | 6486.37 | 4350.442 | 4115.655 | nd | nd | nd | nd | nd
Caustic soda | kg/t Al ingot | [10 empty] | 140.6793 | 179.5045 | 126.4983 | 108.2557 | 90.90366 | nd | nd | nd | nd | nd
Calcined lime | kg/t Al ingot | [10 empty] | 60.8219 | 24.04799 | 87.5005 | 48.36324 | 57.76353 | nd | nd | nd | nd | nd
Fresh water | m3/t Al ingot | 2.641835 | nd | nd | nd | nd | nd | nd | nd | nd | nd | 3.919806 | 4.026599 | 3.861484 | 8.71231 | 6.813735 | nd | nd | nd | nd | nd | 0.9710323 | 0.1285875 | 0.05248268 | 1.897511 | 0.1281105 | 1.622401 | 0.0003612404 | nd | nd | nd | nd | 5.657933 | 2.394741 | 1.036962 | 9.118675 | 9.293671 | 12.7187 | 0.2560644 | nd | nd | nd | nd | 2.198329 | 4.581752 | 0.3109285 | 1.902646 | 0.1526124 | 5.008706 | 0 | nd | nd | nd | 0
Sea water | m3/t Al ingot | 0 | nd | nd | nd | nd | nd | nd | nd | nd | nd | 0.3722794 | 0 | 0 | 4.755044 | 0 | nd | nd | nd | nd | nd | [11 empty] | 39.45766 | 0 | 0 | 0 | 0 | 31.33871 | 121.6067 | nd | nd | nd | nd
Petrol coke | kg/t Al ingot | [20 empty] | 312.9393 | 213.8852 | 275.8719 | 274.6819 | 275.3494 | 245.2273 | 283.8378 | 389.3874 | 362.7743 | 421.4169 | nd
Pitch | kg/t Al ingot | [20 empty] | 71.5701 | 60.82601 | 57.27727 | 64.16713 | 61.57133 | 66.22888 | 61.01189 | 90.94523 | 78.93531 | 93.65942 | nd
Refractory material | kg/t Al ingot | [20 empty] | 3.139954 | 0.08840928 | 2.594446 | 1.790033 | nd | 4.594729 | 2.803885 | nd | nd | nd | nd | 7.809056 | 5.366702 | 4.173984 | 6.66083 | 7.647443 | 6.70377 | 6.08038 | nd | nd | nd | nd
Steel | kg/t Al ingot | [20 empty] | 2.553615 | 0.3241121 | nd | nd | nd | 0.5293789 | 2.01856 | nd | nd | nd | nd | 5.401987 | 5.262259 | 7.713089 | 6.192591 | 6.718414 | 5.254382 | 4.965534 | nd | nd | nd | nd
Alumina | kg/t Al ingot | [31 empty] | 1928.272 | 1896.666 | 1915.689 | 1916.827 | 1948.258 | 1908.446 | 1931.612 | nd | nd | nd | nd
Anodes (net)/Søderberg Paste | kg/t Al ingot | [31 empty] | 462.7475 | 475.3122 | 415.9377 | 420.0973 | 423.2461 | 413.4798 | 418.5348 | 486.7554 | 429.8497 | 417.5623 | 499
Cathode carbon | kg/t Al ingot | [31 empty] | 5.993946 | 5.726441 | 4.658545 | 5.719487 | 8.479648 | 5.545427 | 6.338434 | nd | nd | nd | nd
Aluminium fluoride | kg/t Al ingot | [31 empty] | 16.68386 | 21.12368 | 13.26968 | 16.84183 | 17.28153 | 16.43352 | 16.92042 | nd | nd | nd | nd
Electrolysis metal | kg/t Al ingot | [42 empty] | 1000 | 1000 | 1000 | 1000 | 1000 | 1000 | 1000 | 1000 | 1000 | 1000 | 0
Chlorine | kg/t Al ingot | [42 empty] | 0.009886885 | 0.001946912 | 4.178847e-05 | 0.01452743 | 0.009808902 | 0.05299686 | 9.713583e-05 | nd | nd | nd | 0
Water and Land Use
Fresh water consumption | m3/t Al ingot | 2.454071 | nd | nd | nd | nd | nd | nd | nd | nd | nd | 1.226884 | 1.732821 | 1.727819 | 8.129275 | 2.604009 | nd | nd | nd | nd | nd | 0.3980139 | 0.1285875 | 0 | 0.4487269 | 0.1281105 | 0.09686975 | 0.0002851551 | nd | nd | nd | nd | 0.8521776 | 2.245756 | 0.6479067 | 1.353542 | 1.393086 | 2.290257 | 0.2560644 | nd | nd | nd | nd | 1.094682 | 2.437858 | 0 | 0.02849572 | 0.4336015 | 0.7007443 | 0 | nd | nd | nd | 0
Sea water consumption | m3/t Al ingot | 0 | nd | nd | nd | nd | nd | nd | nd | nd | nd | 0 | 0 | 0 | 0 | 0 | nd | nd | nd | nd | nd | 0.001324306 | nd | 0 | 0 | 0 | 0 | 0.006815856 | nd | nd | nd | nd | 0.001502181 | [6 empty] | nd | nd | nd | nd | 0.1289087 | nd | 0 | nd | nd | 0 | 0.4680306 | nd | nd | nd | 0
Land occupation | m2/year/t Al ingot | 9.051113e-07 | nd | nd | nd | nd | nd | nd | nd | nd | nd | 0.001991121 | 1.418806e-06 | 2.043606e-06 | 0.002577556 | 1.247648e-06 | nd | nd | nd | nd | nd
Land transformation |  |  | nd | nd | nd | nd | nd | nd | nd | nd | nd
Before | land use type (% area reported) | Other forest | nd | nd | nd | nd | nd | nd | nd | nd | nd | Pastureland | Tropical Rainforest | Pastureland | Pastureland | Pastureland | nd | nd | nd | nd | nd
After | land use type (% area reported) | Forest | nd | nd | nd | nd | nd | nd | nd | nd | nd | Treated and vegetated | Treated and vegetated | Treated and vegetated | Treated and vegetated | Treated and vegetated | nd | nd | nd | nd | nd
Regeneration Period | years/t Al ingot | 2.006856e-06 | nd | nd | nd | nd | nd | nd | nd | nd | nd | 2.319524e-05 | 1.712499e-05 | 1.526059e-05 | 7.470234e-05 | 2.789328e-05 | nd | nd | nd | nd | nd
Energy input
Heavy oil | kg/t Al ingot | 2.716777 | nd | nd | nd | nd | nd | nd | nd | nd | nd | 49.02256 | 215.8388 | 0.3114175 | 0 | 1.45607 | 0 | nd | nd | 85.75173 | 13.57304 | 7.52112 | 19.48223 | 5.059794 | 7.28833 | 10.01021 | 6.015525 | 0 | 11.53699 | 0 | 18.85098 | nd | [11 empty] | 1.225678 | 0.1241495 | 3.356448 | 0 | 0 | 2.371451 | 0 | 1.076425 | 0 | 11.42124 | 0
Diesel oil | kg/t Al ingot | 8.978142 | nd | nd | nd | nd | nd | nd | nd | nd | nd | 1.869653 | 0.0941219 | 9.974984 | 0 | 0.1014773 | 0 | nd | nd | 0.2305691 | 0 | 0.05713832 | 0 | 0.1341029 | 0.214038 | 0.2939721 | 0 | 0 | 0.7446264 | 0 | 0.06473688 | nd | [11 empty] | 0.4451521 | 0 | 0 | 2.804326 | 5.149567 | 0.01594915 | 0 | 0.2505238 | 0 | 0 | 0
Natural gas | m3/t Al ingot | 0.001537733 | nd | nd | nd | nd | nd | nd | nd | nd | nd | 130.3648 | 35.02518 | 323.995 | 479.0436 | 442.0586 | 483.1558 | nd | nd | 155.513 | 0.8144443 | 20.70373 | 0 | 23.89519 | 19.86223 | 16.48192 | 18.9837 | 27.01537 | 0 | 27.98341 | 0 | nd | [11 empty] | 21.34519 | 17.21807 | 8.127615 | 25.1429 | 8.857925 | 38.55545 | 36.77969 | 0.2633553 | 16.9866 | 4.799181 | 0
Coal | kg/t Al ingot | 0 | nd | nd | nd | nd | nd | nd | nd | nd | nd | 569.3565 | 187.7204 | 271.6135 | 0 | 0 | 3.705736 | nd | nd | 949.4263 | 423.6968 | 0 | 0 | 0 | 0 | 0 | 0 | 0 | 3.340346 | 0 | 0 | nd | [11 empty] | 0 | 0 | 0 | 0 | 0 | 0 | 0 | 0 | 0 | 0 | 0
Electricity | kWh/t Al ingot | 8.187289 | nd | nd | nd | nd | nd | nd | nd | nd | nd | 420.6942 | 169.8437 | 188.8356 | 143.5555 | 164.3279 | 565.2851 | nd | nd | 24.0147 | 325.9826 | 50.65828 | 83.7988 | 39.69286 | 104.26 | 92.14075 | 36.83965 | 0 | 35.12933 | 44.5464 | 74.98622 | nd | 14214.27 | 15750.54 | 14667.42 | 15179.9 | 14787.27 | 14854.07 | 14555.12 | 16383.62 | 14550.46 | 15065.41 | 13562 | 52.85703 | 33.89675 | 28.7029 | 52.88433 | 32.02972 | 94.79433 | 9.614975 | 95.09684 | 25.23924 | 28.64087 | 0
Air emissions
Particulates | kg/t Al ingot | 0.5959888 | nd | nd | nd | nd | nd | nd | nd | nd | nd | 0.9097225 | 1.63474 | 0.5651925 | 0.4796192 | 0.02309013 | nd | nd | nd | nd | nd | 0.08693493 | 0.03212405 | 0.0175509 | 0.129149 | 0.09527255 | 0.08616777 | 0.01037672 | nd | nd | nd | nd | 1.370151 | 2.21952 | 1.312454 | 2.143562 | 2.031896 | 0.7572169 | 0.9226093 | nd | nd | nd | nd | 0.03899326 | 0.05061972 | 0.05881502 | 0.06400768 | 0.05292295 | 0.03788367 | 0.00364745 | nd | nd | nd | 0
<2.5 | kg/t Al ingot | [10 empty] | 0.113125 | nd | 3.631161e-05 | 0 | nd | nd | nd | nd | nd | nd | [11 empty] | 0.8976125 | nd | 0.07699581 | 1.341913 | 1.266019 | 0.7055944 | nd
2.5-10 | kg/t Al ingot | [10 empty] | 0.1280398 | nd | 0.0001280398 | nd | nd | nd | nd | nd | nd | nd | [11 empty] | 0.5037928 | nd | 0.2122803 | 0.6851241 | 0.6938435 | 0.1445661 | nd
Sulfur dioxide | kg/t Al ingot | [10 empty] | 2.194647 | 5.090533 | 1.617688 | 0.1180748 | 0.4774398 | nd | nd | nd | nd | nd | 1.882005 | 0.03415981 | 1.141159 | 1.328857 | 1.695447 | 0.3819069 | 0.39572 | nd | nd | nd | nd | 12.9348 | nd | 20.68558 | 16.60069 | 18.44928 | 7.688348 | 11.50483 | nd | nd | nd | nd | 0.03342572 | 0.01809483 | nd | 0.01141079 | 0.01372617 | 0.1876219 | 0.002428396 | nd | nd | nd | 0
Nitrous oxides (as NO2) | kg/t Al ingot | [10 empty] | 1.180888 | 1.921398 | 1.002722 | 1.141039 | 0.5529631 | nd | nd | nd | nd | nd | 0.2176941 | 0.003170651 | 0.5407171 | 0.1452698 | 0.08634774 | 0.1454514 | 0.2529483 | nd | nd | nd | nd | 0.2597141 | nd | 0.258084 | 0.1548704 | 0.03824812 | 0.4224544 | 0.3015623 | nd | nd | nd | nd | 0.07544508 | 0.1875907 | 0.110419 | 0.08762308 | 0.04910566 | 0.1096896 | 0.01903862 | nd | nd | nd | 0
Mercury | g/t Al ingot | [10 empty] | 0.2285226 | 0.3846429 | 0.2110834 | 0.1299198 | nd | nd | nd | nd | nd | nd
Particulate fluoride (as F) | kg/t Al ingot | [20 empty] | 0.003117778 | 0.008638323 | 0.00107694 | nd | nd | 0.01247786 | 6.33651e-05 | nd | nd | nd | nd | 0.2307833 | 0.5033391 | 0.2215609 | 0.3639274 | 0.3490755 | 0.1509852 | 0.1415788 | 0.47 | 0.47 | 0.47 | 0.47
Gaseous fluoride (as F) | kg/t Al ingot | [20 empty] | 0.007321966 | 0.01302891 | 0.001468554 | 0.004894937 | 0.00637035 | 0.02081018 | 0.0003308449 | nd | nd | nd | nd | 0.3907755 | 0.2518633 | 0.4428369 | 0.3342539 | 0.3238249 | 0.303499 | 0.2788688
Total polycyclic aromatic hydrocarbons | kg/t Al ingot | [20 empty] | 0.02334533 | nd | 0.008615519 | 0.01210326 | 0.003229027 | 0.04883462 | 0.02033231 | nd | nd | nd | nd | 0.01811079 | nd | 0.02654111 | 0.01461035 | 0.01703567 | 0.02891393 | 0.0005251055 | nd | nd | nd | nd
Benzo(a)pyrene | g/t Al ingot | [20 empty] | 0.02290704 | nd | 0.02967459 | nd | nd | 0.001541422 | nd | nd | nd | nd | nd | 0.2258177 | nd | 0.04167926 | 0.06324858 | 0.000904152 | 1.49879 | nd | nd | nd | nd | nd
Tetrafluoromethane | kg/t Al ingot | [31 empty] | 0.07413497 | 0.05559838 | 0.02098771 | 0.03535732 | 0.03553402 | 0.01787229 | 0.01541227 | 0.1162072 | 0.06572511 | 0.06993831 | 0.1
Hexafluoroethane | kg/t Al ingot | [31 empty] | 0.004250646 | 0.006368796 | 0.002464145 | 0.003299 | 0.003108777 | 0.002046596 | 0.001557991 | 0.006761482 | 0.007952739 | 0.008462536 | 0.0046
Hydrogen chloride | kg/t Al ingot | [42 empty] | 0.02036571 | nd | 0.08336216 | 0.04719123 | 0.01909853 | 0.01538874 | 0.0008950784 | nd | nd | nd | 0
Dioxin/furans | kg/t Al ingot | [42 empty] | 7.00465e-10 | nd | 1.153946e-15 | 1.317041e-09 | nd | 3.818807e-11 | nd | nd | nd | nd | 0
Water emissions
Fresh water | m3/t Al ingot | 0.1544898 | nd | nd | nd | nd | nd | nd | nd | nd | nd | 3.610416 | 4.056906 | 2.48557 | 8.003985 | 5.228288 | nd | nd | nd | nd | nd | 0.8445374 | nd | 0.05603619 | 1.945632 | 1.172877 | 1.545361 | 0 | nd | nd | nd | nd | 10.80971 | 10.73528 | 1.473907 | 11.07237 | 8.756877 | 15.31212 | 0 | nd | nd | nd | nd | 1.887453 | nd | 0.3310233 | 1.444427 | nd | 6.482164 | 0 | nd | nd | nd | 0
Sea water | m3/t Al ingot | 0 | nd | nd | nd | nd | nd | nd | nd | nd | nd | 0.3722794 | 0 | 0 | 4.708266 | 0 | nd | nd | nd | nd | nd | 0.6892179 | nd | 0 | 0 | 0 | 4.017437 | 0 | nd | nd | nd | nd | 39.45616 | 0 | 0 | 0 | 0 | 31.33871 | 119.5833 | nd | nd | nd | nd
Suspended solids | kg/t Al ingot | [10 empty] | 0.0796613 | 0.02275532 | nd | 0.1482991 | 0.3170736 | nd | nd | nd | nd | nd | 0.04125438 | nd | nd | 0.02112144 | nd | 0.04953129 | nd | nd | nd | nd | nd | 0.2706841 | nd | 0.0197753 | 0.03867659 | 0.02582291 | 0.1734818 | 0.7436329 | nd | nd | nd | nd | 0.2663681 | nd | nd | nd | nd | 0.5348247 | 0.0009389671 | nd | nd | nd | 0
Oil and grease/total hydrocarbons | kg/t Al ingot | [10 empty] | 3.248264 | 5.246226 | nd | 14.08696 | 0 | nd | nd | nd | nd | nd | 0.009401488 | 0.0346519 | nd | 0.02551761 | nd | 0.003323546 | nd | nd | nd | nd | nd | 0.002329608 | 0.01263861 | nd | 0.003251414 | 9.275856e-05 | 0.005113537 | 0.0002139101 | nd | nd | nd | nd | 0.03401148 | nd | nd | nd | 0.01610306 | 0.0691779 | 0.0006259781 | nd | nd | nd | 0
Mercury | g/t Al ingot | [10 empty] | 0.0009011857 | 0.002082471 | 0.0001722693 | 0.001146174 | nd | nd | nd | nd | nd | nd
Fluoride (as F) | kg/t Al ingot | [20 empty] | 0.005533497 | nd | nd | nd | nd | nd | nd | nd | nd | nd | nd | 0.1421842 | 0.02335003 | 0.03198838 | 0.04566164 | 0.03845443 | 0.2135728 | 0.2540233 | nd | nd | nd | nd
Polycyclic aromatic hydrocarbons (6 Borneff components) | g/t Al ingot | [20 empty] | 0.00489993 | nd | nd | nd | nd | nd | nd | nd | nd | nd | nd | 0.3658186 | nd | nd | 0.05162232 | 0.0006078609 | 1.01913 | 0 | nd | nd | nd | nd
By-Products (for external recycling)
Bauxite residue | kg/t Al ingot | [10 empty] | 56.8254 | 0.2911827 | 0 | 0 | 20.76786 | nd | nd | nd | 288.6334 | nd
Spent pot lining carbon | kg/t Al ingot | [31 empty] | 9.222442 | nd | 29.85391 | 3.300297 | 3.337173 | 5.245891 | 12.24967 | nd | nd | nd | nd
Spent pot lining refractory | kg/t Al ingot | [31 empty] | 7.427343 | n.d | 13.30014 | 2.353932 | 3.88624 | 6.94266 | 7.013884 | nd | nd | nd | nd
Refractory | kg/t Al ingot | [20 empty] | 3.510635 | 0.05912371 | 3.487168 | 8.38424 | 6.245375 | 1.896621 | 0.3877152 | nd | nd | nd | nd | 5.54424 | nd | 4.563879 | 0.517211 | 0.4601419 | 25.65047 | 0 | nd | nd | nd | nd | 0.3249798 | 1.304201 | 0 | 0.5871426 | 0.02555631 | 1.001658 | 0.0203712 | nd | nd | nd | 0
Steel | kg/t Al ingot | [20 empty] | 1.8777 | 1.00218 | 1.459621 | 4.65346 | 2.357683 | 0.5317269 | 0.6547058 | nd | nd | nd | nd | 6.158858 | 7.462537 | 2.685946 | 7.394194 | 7.967625 | 6.743822 | 6.557988 | nd | nd | nd | nd
Dross | kg/t Al ingot | [42 empty] | 13.28979 | 17.52487 | 11.5192 | 14.55851 | 10.31975 | 17.22143 | 10.94608 | nd | nd | nd | 0
Filter dust | kg/t Al ingot | [42 empty] | 0.5304318 | nd | 0 | nd | nd | 0.4163875 | 0.7261387 | nd | nd | nd | 0
Other | kg/t Al ingot | [20 empty] | 2.441051 | 12.2163 | 3.560346 | 4.160507 | 4.776059 | 1.615482 | 0.6908286 | nd | nd | nd | nd
Solid waste (for landfilling)
Mine solid waste | kg/t Al ingot | 0.4442815 | nd | nd | nd | nd | nd | nd | nd | nd | nd
Bauxite residues (red mud) | kg/t Al ingot | [10 empty] | 2373.022 | 1392.963 | 3275.766 | 1488.848 | 1565.857 | nd | nd | nd | 2639.287 | nd
Spent pot lining | kg/t Al ingot | [31 empty] | 7.697008 | nd | 0.537825 | 8.923685 | 4.682121 | 12.51315 | 5.380309 | nd | nd | nd | nd
Waste alumina | kg/t Al ingot | [31 empty] | 4.228605 | 13.00505 | 0.04766353 | 8.962512 | 0.04201688 | 1.419044 | 0 | nd | nd | nd | nd
Waste carbon or mix | kg/t Al ingot | [20 empty] | 5.411636 | 6.272797 | nd | 6.098473 | 5.510322 | 4.864488 | 4.110443 | nd | nd | nd | nd | 9.082195 | 5.411268 | 1.769605 | 5.777732 | 6.207185 | 21.75999 | 8.621103 | nd | nd | nd | nd
Scrubber sludges | kg/t Al ingot | [20 empty] | 0.03636356 | nd | nd | nd | nd | 0.09704249 | 0 | nd | nd | nd | nd | 3.652903 | 26.70859 | 0 | 10.26212 | 0 | 0.5296395 | 0.00315772 | nd | nd | nd | nd
Refractory (excl. spent pot lining) | kg/t Al ingot | [20 empty] | 2.107262 | 0.07620977 | nd | 1.868124 | nd | 3.671313 | 2.158019 | nd | nd | nd | nd | 0.3483635 | nd | 0.1605604 | 0.9041101 | 0.07397488 | 0.1584899 | 0.06907728 | nd | nd | nd | nd | 0.4730965 | nd | 0.08180822 | 0.2927905 | 0.3165711 | 0.5695265 | 0.6335574 | nd | nd | nd | 0
Dross | kg/t Al ingot | [42 empty] | 0.7463876 | 0 | 0 | 3.866605 | 2.908024 | 0 | 0 | nd | nd | nd | 0
Filter dust | kg/t Al ingot | [42 empty] | 0.03238986 | nd | 0 | 0.2927928 | nd | 0.008504925 | 0 | nd | nd | nd | 0
Other solid industrial waste | kg/t Al ingot | [10 empty] | 36.69868 | 1.347839 | 41.16587 | 4.208913 | 137.2223 | nd | nd | nd | nd | nd | 1.886972 | 0 | 2.014723 | 2.963932 | 1.269761 | 3.015446 | 0.4256253 | nd | nd | nd | nd | [11 empty] | 1.047584 | nd | nd | 1.672333 | 0.5170267 | 3.004026 | 0.1527661 | nd | nd | nd | 0
of which hazardous waste | kg/t Al ingot | [10 empty] | 14.92812 | 0.9705984 | 22.95839 | 3.752745 | 1.549682 | nd | nd | nd | nd | nd | 1.106521 | 0 | 0.04797278 | 1.614493 | 0.8594595 | 2.896269 | 0.3295547 | nd | nd | nd | nd | [11 empty] | 0.908486 | nd | nd | 1.589299 | 0.3792415 | 2.672584 | 0 | nd | nd | nd | 0
Note on Y6: Calculated Number

## Global (product)
Global
Summary (per tonne of product)
| Tonnes of prebake anode per tonne of aluminium: | 0.4599447 | Bauxite Production |  | 285483100 |  | Prebake Al production: | 54774560 |  | Percentage Split: | 94.87%
| Tonnes of Søderberg paste per tonne of aluminium: | 0.5145881 | Alumina Production |  | 115248000 |  | Søderberg Al Production: | 2961440.321 |  | Percentage Split: | 5.129%
|  | Bauxite mining |  | Alumina production |  | Paste |  | Anode |  | Electrolysis (S) |  | Electrolysis (P) |  | Casting
| Reference Flow (Material) | Bauxite |  | Alumina |  | Paste |  | Anode |  | Liquid Metal |  | Liquid Metal |  | Ingot
| Reference Flow (t product per t Al ingot) | 5.489002 | % global production reporting | 1.928032 | % global production reporting | 0.5145881 | % global production reporting | 0.4599447 | % global production reporting | 1 | % global production reporting | 1 | % global production reporting | 1 | % global production reporting
Transport
Average sea transport | tkm/t product |  |  | 2804.205 | 29.08% |  |  |  |  | 756.9587 | 17.5% | 10832.91 | 16.44%
Average road transport | tkm/t product |  |  | 1.674378 | 29.08% |  |  |  |  | 0.874303 | 17.5% | 7.024033 | 16.44%
Average rail transport | tkm/t product |  |  | 71.01121 | 29.08% |  |  |  |  | 0 | 17.5% | 73.09835 | 16.44%
Average conveyor belt transport | tkm/t product |  |  | 118.8939 | 29.08%
Material input
Bauxite | kg/t product |  |  | 2846.946 | 29.62%
Caustic soda | kg/t product |  |  | 72.96525 | 29.62%
Calcined lime | kg/t product |  |  | 31.54611 | 29.62%
Fresh water | m3/t product | 0.4812961 | 43.68% | 2.033061 | 38.65% | 4.754464 | 19% | 1.954804 | 14.11% | 27.95966 | 16.95% | 4.452169 | 23.84% | 2.198329 | 11.8%
Sea water | m3/t product | 0 | 41.02% | 0.1930878 | 38.65% |  |  | 1.572947 |  | 0 | 99.85% | 41.59097 | 25.3%
Petrol coke | kg/t product |  |  |  |  | 701.7855 | 95.06% | 674.8837 | 30.77%
Pitch | kg/t product |  |  |  |  | 306.1725 | 95.06% | 146.4719 | 32.07%
Refractory material | kg/t product |  |  |  |  | nd |  | 7.15232 | 11.47% | 3.395357 | 17.5% | 8.047687 | 10.55%
Steel | kg/t product |  |  |  |  | nd |  | 5.816734 | 6.189% | 4.903476 | 7.302% | 5.42894 | 14.26%
Alumina | kg/t product | [8 empty] | 2104.799 | 19.01% | 1918.728 | 25.28%
Anodes (net)/Søderberg Paste | kg/t product | [8 empty] | 514.5881 | 100% | 459.9447 | 65.04%
Cathode carbon | kg/t product | [8 empty] | 7.342496 | 7.302% | 5.921035 | 17.06%
Aluminium fluoride | kg/t product | [8 empty] | 20.71501 | 19.01% | 16.46591 | 24.41%
Electrolysis metal | kg/t product | [12 empty] | 1000 | 25.83%
Chlorine | kg/t product | [12 empty] | 0.009886885 | 13.38%
Water and Land Use
Fresh water consumption | m3/t product | 0.4470888 | 44.36% | 0.6363399 | 38.65% | 0.5268597 | 19% | 0.8781279 | 14.11% | 0.7056356 | 97.78% | 0.8601005 | 26.71% | 1.094682 | 12.65%
Sea water consumption | m3/t product | 0 | 43.24% | 0 | 38.65% | nd |  | 0.00301656 | 26.24% | 0 | 99.85% | 0.001583398 | 25.3% | 0.1289087 | 12.65%
Land occupation | m2/t product | 1.648954e-07 | 50.34% | 0.001032722 | 40.82%
Land use type before | land use type | Other forest | 36.98% | Pastureland | 16.8%
Land use type after | land use type | Forest | 44.36% | Treated and vegetated | 22.44%
Regeneration Period | years/t product | 3.656141e-07 | 27.3% | 1.203053e-05 | 30.98%
Energy input
Heavy oil | kg/t product | 0.4949492 | 43.68% | 25.42622 | 94.88% | 8.899953 | 95.06% | 16.65074 | 32.07% |  |  |  |  | 1.225678 | 36.38%
Diesel oil | kg/t product | 1.63566 | 43.68% | 0.9697211 | 94.88% | 0 | 95.06% | 0.1301521 | 31.99% |  |  |  |  | 0.4451521 | 36.38%
Natural gas | m3/t product | 0.000280148 | 43.68% | 67.6155 | 94.88% | 0.22622 | 95.06% | 47.14762 | 32.09% |  |  |  |  | 21.34519 | 36.38%
Coal | kg/t product | 0 | 43.68% | 295.3045 | 94.88% | 0 | 95.06% | 0 | 32.09% |  |  |  |  | 0 | 36.38%
Electricity | kWh/t product | 1.491581 | 40.16% | 218.1988 | 94.88% | 78.24421 | 95.06% | 111.1612 | 32.07% | 16951.36 | 100% | 14066.28 | 94.16% | 52.85703 | 36.38%
Air emissions
Particulates | kg/t product | 0.1085787 |  | 0.47184 | 36.22% | 0.04902314 | 12.82% | 0.1953736 | 20.83% | 2.461325 | 99.85% | 1.311156 | 27.59% | 0.03899326 | 15.26%
<2.5 | kg/t product |  |  | 0.05867384 | 13.83% | nd |  | 0.07794311 | 5.014% | nd | 0% | 0.9461428 | 7.766%
2.5-10 | kg/t product |  |  | 0.06640958 | 8.249% | nd |  | 0.2359848 | 3.271% | nd | 0% | 0.5310309 | 4.18%
Sulfur dioxide | kg/t product |  |  | 1.138283 | 36.59% | 0.05071943 | 12.82% | 4.284169 | 19.26% | 8.356632 | 89.65% | 13.18233 | 26.8% | 0.03342572 | 11.63%
Nitrous oxides (as NO2) | kg/t product |  |  | 0.6124837 | 33.47% | 0.01494727 | 12.82% | 0.4950647 | 16.84% | 0.3897798 | 88.14% | 0.252682 | 16.23% | 0.07544508 | 11.63%
Mercury | g/t product |  |  | 0.1185264 | 18.48%
Particulate fluoride (as F) | kg/t product |  |  |  |  | nd |  | 0.007101808 | 11.9% | 0.4397759 | 89.65% | 0.2194839 | 26.78%
Gaseous fluoride (as F) | kg/t product |  |  |  |  | nd |  | 0.01667829 | 22.93% | 0.6802003 | 89.65% | 0.3751275 | 27.24%
Total polycyclic aromatic hydrocarbons | kg/t product |  |  |  |  | 6.963006e-05 | 6.907% | 0.05317323 | 16.14% | 0.2759811 | 89.65% | 0.00416878 | 15.71%
Benzo(a)pyrene | g/t product |  |  |  |  | 0.02227314 | 3.963% | 0.05097441 | 4.064% | 3.00358 | 88.14% | 0.0756353 | 5.78%
Tetrafluoromethane | kg/t product | [8 empty] | 0.1490757 | 100% | 0.07008323 | 99.6%
Hexafluoroethane | kg/t product | [8 empty] | 0.007866572 | 100% | 0.004055148 | 99.6%
Hydrogen chloride | kg/t product | [12 empty] | 0.02036571 | 9.559%
Dioxin/furans | kg/t product | [12 empty] | 7.00465e-10 | 3.283%
Water emissions
Fresh water | m3/t product | 0.02814534 |  | 1.872591 | 36.22% | 4.227604 | 19% | 1.695154 | 11.72% | 67.21864 | 6.745% | 7.759909 | 15.6% | 1.887453 | 9.378%
Sea water | m3/t product | 0 |  | 0.1930878 | 38.65% | nd |  | 1.56993 | 26.24% | 0 | 19.01% | 41.58939 | 25.3%
Suspended solids | kg/t product |  |  | 0.04131742 | 34.24% | 0.1097874 | 1.993% | 0.08803523 | 2.825% | 2.000156 | 85.51% | 0.1771785 | 19.67% | 0.2663681 | 2.708%
Oil and grease/total hydrocarbons | kg/t product |  |  | 1.684756 | 32.44% | 0.02021274 | 1.993% | 0.02032229 | 1.672% | nd | 0% | 0.002455561 | 11.81% | 0.03401148 | 5.419%
Mercury | g/t product |  |  | 0.0004674122 | 25.98%
Fluoride (as F) | kg/t product |  |  |  |  | 0.07055467 | 3.963% | 0.008789827 | 3% | 1.352135 | 85.51% | 0.07676709 | 19.66%
Polycyclic aromatic hydrocarbons (6 Borneff components) | g/t product |  |  |  |  | 0.02529244 | 4.937% | 0.00979381 | 3% | 6.68325 | 3.163% | 0.02426047 | 5.913%
By-Products (for external recycling)
Bauxite residue | kg/t product |  |  | 29.47327 | 8.877%
Spent pot lining carbon | kg/t product | [8 empty] | 20.13278 | 2.073% | 8.632564 | 9.156%
Spent pot lining refractory | kg/t product | [8 empty] | 15.26741 | 2.073% | 7.003462 | 7.429%
Refractory | kg/t product |  |  |  |  | nd. |  | 7.996673 | 22.44% | 0.9270151 | 2.073% | 5.793875 | 11.41% | 0.3249798 | 12.23%
Steel | kg/t product |  |  |  |  | nd. |  | 4.277105 | 20.36% | 5.638983 | 12.28% | 6.186966 | 9.359%
Dross | kg/t product | [12 empty] | 13.28979 | 23.19%
Filter dust | kg/t product | [12 empty] | 0.5304318 | 8.314%
Other | kg/t product |  |  |  |  | 0.0191967 | 8.853% | 5.559293 | 14.79%
Solid waste (for landfilling)
Mine solid waste | kg/t product | 0.0809403
Bauxite residues (red mud) | kg/t product |  |  | 1230.8 | 47.98%
Spent pot lining | kg/t product | [8 empty] | 11.20694 | 80.84% | 7.50724 | 18.24%
Waste alumina | kg/t product | [8 empty] | 18.76865 | 19.01% | 3.442483 | 10.64%
Waste carbon or mix | kg/t product |  |  |  |  | 2.650407 | 12.82% | 12.18356 | 16.44% | 25.26472 | 19.01% | 8.207271 | 17.3%
Scrubber sludges | kg/t product |  |  |  |  | 0.6583955 | 1.993% | 0.04723367 | 7.71% | 18.0082 | 15.44% | 2.87677 | 9.359%
Refractory (excl. spent pot lining) | kg/t product |  |  |  |  | nd |  | 4.800012 | 15.41% | 0.9270151 | 2.073% | 0.3170782 | 11.43% | 0.4730965 | 12.43%
Dross | kg/t product | [12 empty] | 0.7463876 | 15.5%
Filter dust | kg/t product | [12 empty] | 0.03238986 | 6.899%
Other solid industrial waste | kg/t product |  |  | 19.03427 | 22.02% | 0.9621567 | 10.85% | 4.246206 | 17.16% |  |  |  |  | 1.047584 | 12.86%
of which hazardous waste | kg/t product |  |  | 7.742674 | 21.43% | 0.0191967 | 8.853% | 2.519443 | 16.14% |  |  |  |  | 0.908486 | 12.49%
Calculated Emissions |  | (Based on GHG Protocol Tools - Aluminium Sector GHG Workbook & Stationary Combustion Tool)
Carbon dioxide (non-fuel) | kg/t product |  |  | 237 |  | 2 |  | 234.8108 |  | 1849 |  | 1503
Carbon dioxide (fuels) | kg/t product | 7.00245 |  | 826.4725 |  | 14.19426 |  | 151.0125 | [5 empty] | 45.83307
Methane (fuels) | kg/t product | 0.0002835 |  | 0.068633 |  | 0.0005692 |  | 0.003879 | [5 empty] | 0.0009441
Nitrous oxide (fuels) | kg/t product | 5.67e-05 |  | 0.0103521 |  | 0.00011341 |  | 0.0006 | [5 empty] | 0.00011712

## Africa (product)
Africa
Summary (per tonne of product)
| Tonnes of prebake anode per tonne of aluminium: | 0.4298497 | Bauxite Production |  | 22624000 |  | Prebake Al production: | 1687000 |  | Percentage Split: | 100%
| Tonnes of Søderberg paste per tonne of aluminium: | 0 | Alumina Production |  | nd |  | Søderberg Al Production: | 0 |  | Percentage Split: | 0
|  | Bauxite mining |  | Alumina production |  | Anode/Paste |  | Electrolysis |  | Casting
| Reference Flow (Material) | Bauxite |  | Alumina |  | Anode/Paste |  | Liquid Metal |  | Ingot
| Reference Flow (t product per t Al ingot) |  |  |  |  | 0.4298497 | % regional production reporting | 1 | % regional production reporting | 1 | % regional production reporting
Transport
Average sea transport | tkm/t product | Refer to Global Data |  | Refer to Global Data |  |  |  | nd
Average road transport | tkm/t product | [6 empty] | nd
Average rail transport | tkm/t product | [6 empty] | nd
Average conveyor belt transport | tkm/t product
Material input
Bauxite | kg/t product
Caustic soda | kg/t product
Calcined lime | kg/t product
Fresh water | m3/t product | [6 empty] | nd |  | nd
Sea water | m3/t product |  |  |  |  | nd |  | nd
Petrol coke | kg/t product |  |  |  |  | 637.329 | 100%
Pitch | kg/t product |  |  |  |  | 138.6751 | 100%
Refractory material | kg/t product |  |  |  |  | nd |  | nd
Steel | kg/t product |  |  |  |  | nd |  | nd
Alumina | kg/t product |  |  |  |  | nd |  | nd
Anodes (net)/Søderberg Paste | kg/t product | [6 empty] | 429.8497 | 100%
Cathode carbon | kg/t product | [6 empty] | nd
Aluminium fluoride | kg/t product | [6 empty] | nd
Electrolysis metal | kg/t product | [8 empty] | 1000 | 100%
Chlorine | kg/t product | [8 empty] | nd
Water and Land Use
Fresh water consumption | m3/t product | [6 empty] | nd |  | nd
Sea water consumption | m3/t product |  |  |  |  | nd |  | nd |  | nd
Land occupation | m2/t product
Land use type before | land use type
Land use type after | land use type
Regeneration Period | years/t product
Energy input
Heavy oil | kg/t product |  |  |  |  | 0 | 100% |  |  | 0 | 100%
Diesel oil | kg/t product |  |  |  |  | 0 | 100% |  |  | 0 | 100%
Natural gas | m3/t product |  |  |  |  | 65.10047 | 100% |  |  | 16.9866 | 100%
Coal | kg/t product |  |  |  |  | 0 | 100% |  |  | 0 | 100%
Electricity | kWh/t product |  |  |  |  | 103.6325 | 100% | 14550.46 | 94.87% | 25.23924 | 100%
Air emissions
Particulates | kg/t product |  |  |  |  | nd |  | nd |  | nd
<2.5 | kg/t product |  |  |  |  | nd |  | nd
2.5-10 | kg/t product |  |  |  |  | nd |  | nd
Sulfur dioxide | kg/t product |  |  |  |  | nd |  | nd |  | nd
Nitrous oxides (as NO2) | kg/t product |  |  |  |  | nd |  | nd |  | nd
Mercury | g/t product
Particulate fluoride (as F) | kg/t product |  |  |  |  | nd |  | 0.47
Gaseous fluoride (as F) | kg/t product |  |  |  |  | nd
Total polycyclic aromatic hydrocarbons | kg/t product |  |  |  |  | nd |  | nd
Benzo(a)pyrene | g/t product |  |  |  |  | nd |  | nd
Tetrafluoromethane | kg/t product | [6 empty] | 0.06572511 | 76.99%
Hexafluoroethane | kg/t product | [6 empty] | 0.007952739 | 76.99%
Hydrogen chloride | kg/t product | [8 empty] | nd
Dioxin/furans | kg/t product | [8 empty] | nd
Water emissions
Fresh water | m3/t product |  |  |  |  | nd |  | nd |  | nd
Sea water | m3/t product |  |  |  |  | nd |  | nd
Suspended solids | kg/t product |  |  |  |  | nd |  | nd |  | nd
Oil and grease/total hydrocarbons | kg/t product |  |  |  |  | nd |  | nd |  | nd
Mercury | g/t product
Fluoride (as F) | kg/t product |  |  |  |  | nd |  | nd
Polycyclic aromatic hydrocarbons (6 Borneff components) | g/t product |  |  |  |  | nd |  | nd
By-Products (for external recycling)
Bauxite residue | kg/t product
Spent pot lining carbon | kg/t product | [6 empty] | nd
Spent pot lining refractory | kg/t product | [6 empty] | nd
Refractory | kg/t product |  |  |  |  | nd |  | nd |  | nd
Steel | kg/t product |  |  |  |  | nd |  | nd
Dross | kg/t product | [8 empty] | nd
Filter dust | kg/t product | [8 empty] | nd
Other | kg/t product |  |  |  |  | nd
Solid waste (for landfilling)
Mine solid waste | kg/t product
Bauxite residues (red mud) | kg/t product
Spent pot lining | kg/t product | [6 empty] | nd
Waste alumina | kg/t product | [6 empty] | nd
Waste carbon or mix | kg/t product |  |  |  |  | nd |  | nd
Scrubber sludges | kg/t product |  |  |  |  | nd |  | nd
Refractory (excl. spent pot lining) | kg/t product |  |  |  |  | nd |  | nd |  | nd
Dross | kg/t product | [8 empty] | nd
Filter dust | kg/t product | [8 empty] | nd
Other solid industrial waste | kg/t product |  |  |  |  | nd |  |  |  | nd
of which hazardous waste | kg/t product |  |  |  |  | nd |  |  |  | nd
Calculated Emissions |  | (Based on GHG Protocol Tools - Aluminium Sector GHG Workbook & Stationary Combustion Tool)
Carbon dioxide (non-fuel) | kg/t product |  |  |  |  | 234.9659 |  | 1539
Carbon dioxide (fuels) | kg/t product |  |  |  |  | 134.8083 |  |  |  | 37.2504
Methane (fuels) | kg/t product |  |  |  |  | 0.002403 |  |  |  | 0.000664
Nitrous oxide (fuels) | kg/t product |  |  |  |  | 0.0002403 |  |  |  | 6.64e-05

## China (product)
China
Summary (per tonne of product)
| Tonnes of prebake anode per tonne of aluminium: | 0.4159377 | Bauxite Production |  | 65000000 |  | Prebake Al production: | 31518000 |  |  | Percentage Split: | 100%
| Tonnes of Søderberg paste per tonne of aluminium: | n/a | Alumina Production |  | 58979000 |  | Søderberg Al Production: | 0 |  |  | Percentage Split: | 0%
|  | Bauxite mining |  | Alumina production |  | Anode/Paste |  | Electrolysis |  | Casting
| Reference Flow (Material) | Bauxite |  | Alumina |  | Anode/Paste |  | Liquid Metal |  | Ingot
| Reference Flow (t product per t Al ingot) |  |  |  | % regional production | 0.499 |  | 1 | % regional production | 1 | % regional production
Transport
Average sea transport | tkm/t product | Refer to Global Data |  | nd |  | Refer to Global Data |  | nd |  | Refer to Global Data
Average road transport | tkm/t product |  |  | nd |  |  |  | nd
Average rail transport | tkm/t product |  |  | nd |  |  |  | nd
Average conveyor belt transport | tkm/t product |  |  | nd
Material input
Bauxite | kg/t product |  |  | nd
Caustic soda | kg/t product |  |  | nd
Calcined lime | kg/t product |  |  | nd
Fresh water | m3/t product |  |  | nd |  |  |  | nd
Sea water | m3/t product |  |  | nd |  |  |  | nd
Petrol coke | kg/t product
Pitch | kg/t product
Refractory material | kg/t product | [6 empty] | nd
Steel | kg/t product | [6 empty] | nd
Alumina | kg/t product | [6 empty] | nd
Anodes (net)/Søderberg Paste | kg/t product | [6 empty] | 499
Cathode carbon | kg/t product | [6 empty] | nd
Aluminium fluoride | kg/t product | [6 empty] | nd
Electrolysis metal | kg/t product
Chlorine | kg/t product
Water and Land Use
Fresh water consumption | m3/t product |  |  | nd |  |  |  | nd
Sea water consumption | m3/t product |  |  | nd |  |  |  | nd
Land occupation | m2/t product |  |  | nd
Land use type before | land use type |  |  | nd
Land use type after | land use type |  |  | nd
Regeneration Period | years/t product |  |  | nd
Energy input
Heavy oil | kg/t product |  |  | 13.57304 | 100%
Diesel oil | kg/t product |  |  | 0 | 100%
Natural gas | m3/t product |  |  | 0.8144443 | 100%
Coal | kg/t product |  |  | 423.6968 | 100%
Electricity | kWh/t product |  |  | 325.9826 | 100% |  |  | 13562 | 99.67%
Air emissions
Particulates | kg/t product |  |  | nd |  |  |  | nd
<2.5 | kg/t product |  |  | nd |  |  |  | nd
2.5-10 | kg/t product |  |  | nd |  |  |  | nd
Sulfur dioxide | kg/t product |  |  | nd |  |  |  | nd
Nitrous oxides (as NO2) | kg/t product |  |  | nd |  |  |  | nd
Mercury | g/t product |  |  | nd
Particulate fluoride (as F) | kg/t product | [6 empty] | 0.47
Gaseous fluoride (as F) | kg/t product
Total polycyclic aromatic hydrocarbons | kg/t product | [6 empty] | nd
Benzo(a)pyrene | g/t product | [6 empty] | nd
Tetrafluoromethane | kg/t product | [6 empty] | 0.1
Hexafluoroethane | kg/t product | [6 empty] | 0.0046
Hydrogen chloride | kg/t product
Dioxin/furans | kg/t product
Water emissions
Fresh water | m3/t product |  |  | nd |  |  |  | nd
Sea water | m3/t product |  |  | nd |  |  |  | nd
Suspended solids | kg/t product |  |  | nd |  |  |  | nd
Oil and grease/total hydrocarbons | kg/t product |  |  | nd |  |  |  | nd
Mercury | g/t product |  |  | nd
Fluoride (as F) | kg/t product | [6 empty] | nd
Polycyclic aromatic hydrocarbons (6 Borneff components) | g/t product | [6 empty] | nd
By-Products (for external recycling)
Bauxite residue | kg/t product |  |  | nd
Spent pot lining carbon | kg/t product | [6 empty] | nd
Spent pot lining refractory | kg/t product | [6 empty] | nd
Refractory | kg/t product | [6 empty] | nd
Steel | kg/t product | [6 empty] | nd
Dross | kg/t product
Filter dust | kg/t product
Other | kg/t product
Solid waste (for landfilling)
Mine solid waste | kg/t product
Bauxite residues (red mud) | kg/t product |  |  | nd
Spent pot lining | kg/t product | [6 empty] | nd
Waste alumina | kg/t product | [6 empty] | nd
Waste carbon or mix | kg/t product | [6 empty] | nd
Scrubber sludges | kg/t product | [6 empty] | nd
Refractory (excl. spent pot lining) | kg/t product | [6 empty] | nd
Dross | kg/t product
Filter dust | kg/t product
Other solid industrial waste | kg/t product |  |  | nd
of which hazardous waste | kg/t product |  |  | nd
Calculated Emissions |  | (Based on GHG Protocol Tools - Aluminium Sector GHG Workbook & Stationary Combustion Tool)
Carbon dioxide (non-fuel) | kg/t product |  |  | nd |  | 234.4689 |  | 1786
Carbon dioxide (fuels) | kg/t product |  |  | 936.3893
Methane (fuels) | kg/t product |  |  | 0.092507
Nitrous oxide (fuels) | kg/t product |  |  | 0.01396
Note on I60: 2008-2013 PFC measurements at 27 PFPB sites
Note on I61: 2008-2013 PFC measurements at 27 PFPB sites

## Europe (product)
Europe
Summary (per tonne of product)
| Tonnes of prebake anode per tonne of aluminium: | 0.4118969 | Bauxite Production |  | 2185000 | Prebake Al production |  | 3779000 | Percentage split: |  | 94.47%
| Tonnes of Søderberg paste per tonne of aluminium: | 0.4397698 | Alumina Production |  | 5920000 | Søderberg Al Production |  | 221000 | Percentage split: |  | 5.525%
|  | Bauxite mining |  | Alumina production |  | Anode/Paste |  | Electrolysis |  | Casting
| Reference Flow (Material) | Bauxite |  | Alumina |  | Anode/Paste |  | Liquid Metal |  | Ingot
| Reference Flow (t product per t Al ingot) |  |  | 1.947187 | % regional production reporting | 0.4134369 | % regional production reporting | 1 | % regional production reporting | 1 | % regional production reporting
Transport
Average sea transport | tkm/t product | Refer to Global Data |  | 6719.94 | 45.23% |  |  | 6301.135 | 62.51%
Average road transport | tkm/t product |  |  | 0 | 45.23% |  |  | 0.1371362 | 62.51%
Average rail transport | tkm/t product |  |  | 0 | 45.23% |  |  | 114.7563 | 62.51%
Average conveyor belt transport | tkm/t product |  |  | 0 | 45.23%
Material input
Bauxite | kg/t product |  |  | 2156.204 | 45.23%
Caustic soda | kg/t product |  |  | 47.62471 | 45.23%
Calcined lime | kg/t product |  |  | 30.26249 | 45.23%
Fresh water | m3/t product |  |  | 3.569736 | 45.23% | 3.92418 | 36.89% | 12.7187 | 68.94% | 5.008706 | 54%
Sea water | m3/t product |  |  | 0 | 45.23% | 9.717173 | 57.99% | 31.33871 | 74.97%
Petrol coke | kg/t product |  |  |  |  | 593.1434 | 68.25%
Pitch | kg/t product |  |  |  |  | 160.191 | 68.25%
Refractory material | kg/t product |  |  |  |  | 11.1135 | 49.78% | 6.70377 | 29.32%
Steel | kg/t product |  |  |  |  | 1.280435 | 14.81% | 5.254382 | 40.49%
Alumina | kg/t product | [6 empty] | 1908.446 | 74.97%
Anodes (net)/Søderberg Paste | kg/t product | [6 empty] | 413.4798 | 92.5%
Cathode carbon | kg/t product | [6 empty] | 5.545427 | 50.86%
Aluminium fluoride | kg/t product | [6 empty] | 16.43352 | 74.97%
Electrolysis metal | kg/t product | [8 empty] | 1000 | 0%
Chlorine | kg/t product | [8 empty] | 0.05299686 | 14.84%
Water and Land Use
Fresh water consumption | m3/t product |  |  | 1.364248 | 45.23% | 0.2343036 | 36.89% | 2.290257 | 68.93% | 0.7007443 | 19.09%
Sea water consumption | m3/t product |  |  | 0 | 45.23% | 0 | 57.99% | 0 | 74.97% | 0 | 54%
Land occupation | m2/t product |  |  | 6.536465e-07 | 93.14%
Land use type before | land use type |  |  | Pastureland | 47.15%
Land use type after | land use type |  |  | Treated and vegetated | 74.85%
Regeneration Period | years/t product |  |  | 1.461337e-05 | 74.85%
Energy input
Heavy oil | kg/t product |  |  | 0.7552104 | 75.78% | 14.55005 | 68.41% |  |  | 2.371451 | 90.56%
Diesel oil | kg/t product |  |  | 0.05263259 | 75.78% | 0 | 68.41% |  |  | 0.01594915 | 90.56%
Natural gas | m3/t product |  |  | 229.2797 | 75.78% | 45.9168 | 68.41% |  |  | 38.55545 | 90.56%
Coal | kg/t product |  |  | 0 | 75.78% | 0 | 68.41% |  |  | 0 | 90.56%
Electricity | kWh/t product |  |  | 85.23092 | 75.78% | 89.10587 | 68.25% | 14854.07 | 92.5% | 94.79433 | 90.56%
Air emissions
Particulates | kg/t product |  |  | 0.01197601 | 45.23% | 0.2084182 | 45.65% | 0.7572169 | 74.97% | 0.03788367 | 35.33%
<2.5 | kg/t product |  |  | nd |  | 0.01564978 | 4.607% | 0.7055944 | 23.63%
2.5-10 | kg/t product |  |  | nd |  | nd |  | 0.1445661 | 3.748%
Sulfur dioxide | kg/t product |  |  | 0.2476307 | 31.71% | 0.9237371 | 37.73% | 7.688348 | 74.97% | 0.1876219 | 23.93%
Nitrous oxides (as NO2) | kg/t product |  |  | 0.2868019 | 45.23% | 0.3518104 | 37.73% | 0.4224544 | 31.61% | 0.1096896 | 50.77%
Mercury | g/t product |  |  | nd
Particulate fluoride (as F) | kg/t product |  |  |  |  | 0.03018081 | 58.41% | 0.1509852 | 64.39%
Gaseous fluoride (as F) | kg/t product |  |  |  |  | 0.0503346 | 72.7% | 0.303499 | 70.39%
Total polycyclic aromatic hydrocarbons | kg/t product |  |  |  |  | 0.1181187 | 27.87% | 0.02891393 | 24.53%
Benzo(a)pyrene | g/t product |  |  |  |  | 0.003728312 | 20.39% | 1.49879 | 10.47%
Tetrafluoromethane | kg/t product | [6 empty] | 0.01787229 | 91.74%
Hexafluoroethane | kg/t product | [6 empty] | 0.002046596 | 91.74%
Hydrogen chloride | kg/t product | [8 empty] | 0.01538874 | 18.45%
Dioxin/furans | kg/t product | [8 empty] | 3.818807e-11 | 15.59%
Water emissions
Fresh water | m3/t product |  |  | 2.711723 | 45.23% | 3.73784 | 36.89% | 15.31212 | 55.29% | 6.482164 | 39.44%
Sea water | m3/t product |  |  | 0 | 45.23% | 9.717173 | 57.99% | 31.33871 | 74.97%
Suspended solids | kg/t product |  |  | 0.1644546 | 45.23% | 0.1198038 | 20.81% | 0.1734818 | 51.39% | 0.5348247 | 18.12%
Oil and grease/total hydrocarbons | kg/t product |  |  | 0 | 13.52% | 0.008038823 | 11.13% | 0.005113537 | 15.79% | 0.0691779 | 27.6%
Mercury | g/t product |  |  | nd
Fluoride (as F) | kg/t product |  |  |  |  | nd |  | 0.2135728 | 49.63%
Polycyclic aromatic hydrocarbons (6 Borneff components) | g/t product |  |  |  |  | nd |  | 1.01913 | 15.17%
By-Products (for external recycling)
Bauxite residue | kg/t product |  |  | 10.88035 | 13.68%
Spent pot lining carbon | kg/t product | [6 empty] | 5.245891 | 38.61%
Spent pot lining refractory | kg/t product | [6 empty] | 6.94266 | 24.45%
Refractory | kg/t product |  |  |  |  | 4.58745 | 57.99% | 25.65047 | 30.74% | 1.001658 | 30.74%
Steel | kg/t product |  |  |  |  | 1.286114 | 37.77% | 6.743822 | 18.46%
Dross | kg/t product | [8 empty] | 17.22143 | 64.89%
Filter dust | kg/t product | [8 empty] | 0.4163875 | 13.32%
Other | kg/t product |  |  |  |  | 3.907446 | 20.17%
Solid waste (for landfilling)
Mine solid waste | kg/t product
Bauxite residues (red mud) | kg/t product |  |  | 820.3571 | 93.14%
Spent pot lining | kg/t product | [6 empty] | 12.51315 | 58.7%
Waste alumina | kg/t product | [6 empty] | 1.419044 | 33.89%
Waste carbon or mix | kg/t product |  |  |  |  | 11.76598 | 41.48% | 21.75999 | 43.03%
Scrubber sludges | kg/t product |  |  |  |  | 0.2347214 | 22.87% | 0.5296395 | 18.46%
Refractory (excl. spent pot lining) | kg/t product |  |  |  |  | 8.879985 | 41.01% | 0.1584899 | 11.95% | 0.5695265 | 34.43%
Dross | kg/t product | [8 empty] | 0 | 46.12%
Filter dust | kg/t product | [8 empty] | 0.008504925 | 12.58%
Other solid industrial waste | kg/t product |  |  | 71.89116 | 45.23% | 7.293608 | 25.68% |  |  | 3.004026 | 36.64%
of which hazardous waste | kg/t product |  |  | 0.8118829 | 45.23% | 7.005347 | 25.68% |  |  | 2.672584 | 36.64%
Calculated Emissions |  | (Based on GHG Protocol Tools - Aluminium Sector GHG Workbook & Stationary Combustion Tool)
Carbon dioxide (non-fuel) | kg/t product |  |  | 222 |  | 234.6187 |  | 1479.25
Carbon dioxide (fuels) | kg/t product |  |  | 525.43797 |  | 77.256192 |  |  |  | 57.81747
Methane (fuels) | kg/t product |  |  | 0.0094205 |  | 0.00191822 |  |  |  | 0.0012081
Nitrous oxide (fuels) | kg/t product |  |  | 0.00095177 |  | 0.000288497 |  |  |  | 0.00015252

## GCC (product)
Gulf Cooperation Council
Summary (per tonne of product)
| Tonnes of prebake anode per tonne of aluminium: | 0.4185348 | Bauxite Production |  | 2000000 |  | Prebake Al production: | 5104000 |  | Percentage Split: | 100%
| Tonnes of Søderberg paste per tonne of aluminium: | - | Alumina Production |  | 1000000 |  | Søderberg Al Production: | 0 |  | Percentage Split: | 0
|  | Bauxite mining |  | Alumina production |  | Anode/Paste |  | Electrolysis |  | Casting
| Reference Flow (Material) | Bauxite |  | Alumina |  | Anode/Paste |  | Liquid Metal |  | Ingot
| Reference Flow (t product per t Al ingot) |  |  |  |  | 0.4185348 | % regional production reporting | 1 | % regional production reporting | 1 | % regional production reporting
Transport
Average sea transport | tkm/t product | Refer to Global Data |  | Refer to global data |  |  |  | 15533.49 | 77.21%
Average road transport | tkm/t product | [6 empty] | 5.087208 | 77.21%
Average rail transport | tkm/t product | [6 empty] | 0 | 77.21%
Average conveyor belt transport | tkm/t product
Material input
Bauxite | kg/t product
Caustic soda | kg/t product
Calcined lime | kg/t product
Fresh water | m3/t product |  |  |  |  | 0.0008631071 | 57.49% | 0.2560644 | 77.21% | 0 | 40.34%
Sea water | m3/t product |  |  |  |  | 0.01285505 | 72.83% | 121.6067 | 77.21%
Petrol coke | kg/t product |  |  |  |  | 678.1701 | 98.69%
Pitch | kg/t product |  |  |  |  | 145.7749 | 98.69%
Refractory material | kg/t product |  |  |  |  | 6.699287 | 61.89% | 6.08038 | 50.69%
Steel | kg/t product |  |  |  |  | 4.82292 | 36.53% | 4.965534 | 77.21%
Alumina | kg/t product | [6 empty] | 1931.612 | 77.21%
Anodes (net)/Søderberg Paste | kg/t product | [6 empty] | 418.5348 | 77.77%
Cathode carbon | kg/t product | [6 empty] | 6.338434 | 77.21%
Aluminium fluoride | kg/t product | [6 empty] | 16.92042 | 77.21%
Electrolysis metal | kg/t product | [8 empty] | 1000 | 100%
Chlorine | kg/t product | [8 empty] | 9.713583e-05 | 40.34%
Water and Land Use
Fresh water consumption | m3/t product |  |  |  |  | 0.0006813176 | 57.49% | 0.2560644 | 77.21% | 0 | 12.76%
Sea water consumption | m3/t product |  |  |  |  | 0.01628504 | 57.49% | 2.023458 | 77.21% | 0.4680306 | 40.34%
Land occupation | m2/t product
Land use type before | land use type
Land use type after | land use type
Regeneration Period | years/t product
Energy input
Heavy oil | kg/t product |  |  |  |  | 0 | 98.69% |  |  | 0 | 75.21%
Diesel oil | kg/t product |  |  |  |  | 0 | 98.69% |  |  | 0 | 75.21%
Natural gas | m3/t product |  |  |  |  | 64.54749 | 98.69% |  |  | 36.77969 | 75.21%
Coal | kg/t product |  |  |  |  | 0 | 98.69% |  |  | 0 | 75.21%
Electricity | kWh/t product |  |  |  |  | 0 | 98.69% | 14555.12 | 85.17% | 9.614975 | 75.21%
Air emissions
Particulates | kg/t product |  |  |  |  | 0.02479296 | 98.19% | 0.9226093 | 77.21% | 0.00364745 | 40.34%
<2.5 | kg/t product |  |  |  |  | nd |  | nd
2.5-10 | kg/t product |  |  |  |  | nd |  | nd
Sulfur dioxide | kg/t product |  |  |  |  | 0.9454888 | 72.83% | 11.50483 | 77.21% | 0.002428396 | 40.34%
Nitrous oxides (as NO2) | kg/t product |  |  |  |  | 0.6043663 | 76.99% | 0.3015623 | 38.47% | 0.01903862 | 40.34%
Mercury | g/t product
Particulate fluoride (as F) | kg/t product |  |  |  |  | 0.0001513974 | 51.64% | 0.1415788 | 77.21%
Gaseous fluoride (as F) | kg/t product |  |  |  |  | 0.0007904837 | 98.19% | 0.2788688 | 77.21%
Total polycyclic aromatic hydrocarbons | kg/t product |  |  |  |  | 0.04857974 | 61.65% | 0.0005251055 | 44.77%
Benzo(a)pyrene | g/t product |  |  |  |  | nd |  | nd
Tetrafluoromethane | kg/t product | [6 empty] | 0.01541227 | 77.21%
Hexafluoroethane | kg/t product | [6 empty] | 0.001557991 | 77.21%
Hydrogen chloride | kg/t product | [8 empty] | 0.0008950784 | 27.58%
Dioxin/furans | kg/t product | [8 empty] | nd
Water emissions
Fresh water | m3/t product |  |  |  |  | 0 | 76.99% | 0 | 11.95% | 0 | 53.86%
Sea water | m3/t product |  |  |  |  | 0 | 57.49% | 119.5833 | 77.21%
Suspended solids | kg/t product |  |  |  |  | nd |  | 0.7436329 | 38.47% | 0.0009389671 | 12.76%
Oil and grease/total hydrocarbons | kg/t product |  |  |  |  | nd |  | 0.0002139101 | 38.47% | 0.0006259781 | 12.76%
Mercury | g/t product
Fluoride (as F) | kg/t product |  |  |  |  | nd |  | 0.2540233 | 38.47%
Polycyclic aromatic hydrocarbons (6 Borneff components) | g/t product |  |  |  |  | nd |  | 0 | 26.52%
By-Products (for external recycling)
Bauxite residue | kg/t product
Spent pot lining carbon | kg/t product | [6 empty] | 12.24967 | 30.21%
Spent pot lining refractory | kg/t product | [6 empty] | 7.013884 | 18.26%
Refractory | kg/t product |  |  |  |  | 0.926363 | 98.19% | 0 | 56.73% | 0.0203712 | 53.86%
Steel | kg/t product |  |  |  |  | 1.56428 | 98.19% | 6.557988 | 38.47%
Dross | kg/t product | [8 empty] | 10.94608 | 75.48%
Filter dust | kg/t product | [8 empty] | 0.7261387 | 62.71%
Other | kg/t product |  |  |  |  | 1.650588 | 72.83%
Solid waste (for landfilling)
Mine solid waste | kg/t product
Bauxite residues (red mud) | kg/t product
Spent pot lining | kg/t product | [6 empty] | 5.380309 | 30.21%
Waste alumina | kg/t product | [6 empty] | 0 | 18.26%
Waste carbon or mix | kg/t product |  |  |  |  | 8.882691 | 98.19% | 8.621103 | 77.21%
Scrubber sludges | kg/t product |  |  |  |  | 0 | 72.83% | 0.00315772 | 38.47%
Refractory (excl. spent pot lining) | kg/t product |  |  |  |  | 4.663491 | 98.19% | 0.06907728 | 56.73% | 0.6335574 | 62.71%
Dross | kg/t product | [8 empty] | 0 | 62.71%
Filter dust | kg/t product | [8 empty] | 0 | 41.1%
Other solid industrial waste | kg/t product |  |  |  |  | 0.9197787 | 72.83% |  |  | 0.1527661 | 62.71%
of which hazardous waste | kg/t product |  |  |  |  | 0.7121697 | 72.83% |  |  | 0 | 62.71%
Calculated Emissions |  | (Based on GHG Protocol Tools - Aluminium Sector GHG Workbook & Stationary Combustion Tool)
Carbon dioxide (non-fuel) | kg/t product |  |  |  |  | 234.1502 |  | 1499
Carbon dioxide (fuels) | kg/t product |  |  |  |  | 162.5013 |  |  |  | 70.3494
Methane (fuels) | kg/t product |  |  |  |  | 0.006579 |  |  |  | 0.001254
Nitrous oxide (fuels) | kg/t product |  |  |  |  | 0.0013158 |  |  |  | 0.0001254

## NAM (product)
North America (NAM)
Summary (per tonne of product)
| Tonnes of prebake anode per tonne of aluminium: | 0.4179265 | Bauxite Production |  | 128000 |  | Prebake Al production: | 4325351 |  | Percentage Split: | 98.98%
| Tonnes of Søderberg paste per tonne of aluminium: | 0.635 | Alumina Production (NAM) |  | 6449000 |  | Søderberg Al Production: | 44685 |  | Percentage Split: | 1.023%
|  | Bauxite mining |  | Alumina production |  | Anode/Paste |  | Electrolysis |  | Casting
| Reference Flow (Material) | Bauxite |  | Alumina |  | Anode/Paste |  | Liquid Metal |  | Ingot
| Reference Flow (t product per t Al ingot) |  |  | 1.947187 | % regional production reporting | 0.4201462 | % regional production reporting | 1 | % regional production reporting | 1 | % regional production reporting
Transport
Average sea transport | tkm/t product | Refer to Global Data |  | 17169.84 | 35.5% |  |  | 6248.98 | 34.36%
Average road transport | tkm/t product |  |  | 0 | 35.5% |  |  | 0 | 40.02%
Average rail transport | tkm/t product |  |  | 0 | 35.5% |  |  | 229.2851 | 40.02%
Average conveyor belt transport | tkm/t product |  |  | 0 | 35.5%
Material input
Bauxite | kg/t product |  |  | 2234.218 | 64.27%
Caustic soda | kg/t product |  |  | 55.59591 | 64.27%
Calcined lime | kg/t product |  |  | 24.83749 | 64.27%
Fresh water | m3/t product |  |  | 4.474305 | 64.27% | 4.516311 | 54.49% | 9.118675 | 84.53% | 1.902646 | 15.06%
Sea water | m3/t product |  |  | 2.442006 | 64.27% | 0 | 100% | 0 | 100%
Petrol coke | kg/t product |  |  |  |  | 653.7771 | 43.99%
Pitch | kg/t product |  |  |  |  | 152.7257 | 43.99%
Refractory material | kg/t product |  |  |  |  | 4.2605 | 18.92% | 6.66083 | 30.51%
Steel | kg/t product |  |  |  |  | nd |  | 6.192591 | 36%
Alumina | kg/t product | [6 empty] | 1916.827 | 98.86%
Anodes (net)/Søderberg Paste | kg/t product | [6 empty] | 420.0973 | 94.15%
Cathode carbon | kg/t product | [6 empty] | 5.719487 | 49.37%
Aluminium fluoride | kg/t product | [6 empty] | 16.84183 | 87.65%
Electrolysis metal | kg/t product | [8 empty] | 1000 | 100%
Chlorine | kg/t product | [8 empty] | 0.01452743 | 43.74%
Water and Land Use
Fresh water consumption | m3/t product |  |  | 4.17488 | 64.27% | 1.068026 | 100% | 1.353542 | 84.95% | 0.02849572 | 15.71%
Sea water consumption | m3/t product |  |  | 0 | 64.27% |  |  | 0 | 100% | nd | 0%
Land occupation | m2/t product |  |  | 0.001323733 | 90.56%
Land use type before | land use type |  |  | Other (57%) | 57.09%
Land use type after | land use type |  |  | Industrial (57%) | 57.09%
Regeneration Period | years/t product |  |  | 3.836423e-05 | 57.09%
Energy input
Heavy oil | kg/t product |  |  | 0 | 94.71% | 17.34713 | 43.99% |  |  | 0 | 55.89%
Diesel oil | kg/t product |  |  | 0 | 94.71% | 0.5094369 | 43.99% |  |  | 2.804326 | 55.89%
Natural gas | m3/t product |  |  | 248.4625 | 94.71% | 47.27457 | 43.99% |  |  | 25.1429 | 55.89%
Coal | kg/t product |  |  | 0 | 94.71% | 0 | 43.99% |  |  | 0 | 55.89%
Electricity | kWh/t product |  |  | 74.457 | 94.71% | 248.1518 | 43.99% | 15179.9 | 100% | 52.88433 | 55.89%
Air emissions
Particulates | kg/t product |  |  | 0.2487611 | 64.27% | 0.3073907 | 92.06% | 2.143562 | 93.75% | 0.06400768 | 54.64%
<2.5 | kg/t product |  |  | 0 | 35.5% | 0.1027455 | 41.55% | 1.341913 | 72.85%
2.5-10 | kg/t product |  |  | nd |  | nd |  | 0.6851241 | 39.9%
Sulfur dioxide | kg/t product |  |  | 0.06124113 | 35.5% | 3.162844 | 85.23% | 16.60069 | 100% | 0.01141079 | 44.83%
Nitrous oxides (as NO2) | kg/t product |  |  | 0.5918152 | 64.27% | 0.3457602 | 91.2% | 0.1548704 | 82.52% | 0.08762308 | 54.64%
Mercury | g/t product |  |  | 0.06738468 | 64.27%
Particulate fluoride (as F) | kg/t product |  |  |  |  | 0.01566706 | 50.09% | 0.3639274 | 100%
Gaseous fluoride (as F) | kg/t product |  |  |  |  | 0.01165056 | 100% | 0.3342539 | 100%
Total polycyclic aromatic hydrocarbons | kg/t product |  |  |  |  | 0.02880725 | 100% | 0.01461035 | 82.61%
Benzo(a)pyrene | g/t product |  |  |  |  | nd |  | 0.06324858 | 36%
Tetrafluoromethane | kg/t product | [6 empty] | 0.03535732 | 89.53%
Hexafluoroethane | kg/t product | [6 empty] | 0.003299 | 89.53%
Hydrogen chloride | kg/t product | [8 empty] | 0.04719123 | 31.11%
Dioxin/furans | kg/t product | [8 empty] | 1.317041e-09 | 21.3%
Water emissions
Fresh water | m3/t product |  |  | 4.151376 | 64.27% | 4.630844 | 42.34% | 11.07237 | 85.35% | 1.444427 | 15.06%
Sea water | m3/t product |  |  | 2.442006 | 64.27% |  |  | 0 | 85.35%
Suspended solids | kg/t product |  |  | 0.07691735 | 64.27% | 0.05027166 | 19.16% | 0.03867659 | 72.81% | nd
Oil and grease/total hydrocarbons | kg/t product |  |  | 7.306396 | 64.27% | 0.06073508 | 5.616% | 0.003251414 | 48.38% | nd
Mercury | g/t product |  |  | 0.0005944788 | 64.27%
Fluoride (as F) | kg/t product |  |  |  |  | nd |  | 0.04566164 | 68.53%
Polycyclic aromatic hydrocarbons (6 Borneff components) | g/t product |  |  |  |  | nd |  | 0.05162232 | 27.67%
By-Products (for external recycling)
Bauxite residue | kg/t product |  |  | 0 | 90.56%
Spent pot lining carbon | kg/t product | [6 empty] | 3.300297 | 45.39%
Spent pot lining refractory | kg/t product | [6 empty] | 2.353932 | 45.39%
Refractory | kg/t product |  |  |  |  | 19.95553 | 85.59% | 0.517211 | 33.22% | 0.5871426 | 12.81%
Steel | kg/t product |  |  |  |  | 11.07581 | 67.55% | 7.394194 | 48.41%
Dross | kg/t product | [8 empty] | 14.55851 | 59.27%
Filter dust | kg/t product | [8 empty] | nd
Other | kg/t product |  |  |  |  | 9.902523 | 50.93%
Solid waste (for landfilling)
Mine solid waste | kg/t product
Bauxite residues (red mud) | kg/t product |  |  | 764.6145 | 90.56%
Spent pot lining | kg/t product | [6 empty] | 8.923685 | 72.58%
Waste alumina | kg/t product | [6 empty] | 8.962512 | 54.11%
Waste carbon or mix | kg/t product |  |  |  |  | 14.51512 | 55.92% | 5.777732 | 62.2%
Scrubber sludges | kg/t product |  |  |  |  | nd |  | 10.26212 | 36.21%
Refractory (excl. spent pot lining) | kg/t product |  |  |  |  | 4.446366 | 24.28% | 0.9041101 | 46.01% | 0.2927905 | 22.69%
Dross | kg/t product | [8 empty] | 3.866605 | 22.93%
Filter dust | kg/t product | [8 empty] | 0.2927928 | 9.157%
Other solid industrial waste | kg/t product |  |  | 2.161535 | 64.27% | 7.054524 | 73.16% |  |  | 1.672333 | 32.52%
of which hazardous waste | kg/t product |  |  | 1.927264 | 64.27% | 3.842694 | 69.27% |  |  | 1.589299 | 32.52%
Calculated Emissions |  | (Based on GHG Protocol Tools - Aluminium Sector GHG Workbook & Stationary Combustion Tool)
Carbon dioxide (non-fuel) | kg/t product |  |  | 185 |  | 235.6323 |  | 1503
Carbon dioxide (fuels) | kg/t product |  |  | 530.5377 |  | 175.6872 |  |  |  | 76.2894
Methane (fuels) | kg/t product |  |  | 0.009457 |  | 0.004386 |  |  |  | 0.0016
Nitrous oxide (fuels) | kg/t product |  |  | 0.0009457 |  | 0.0006627 |  |  |  | 0.0002029

## Canada (product)
North America (Canada)
Summary (per tonne of product)
| Tonnes of prebake anode per tonne of aluminium: | 0.4148503 | Bauxite Production |  | - |  | Prebake Al production: | 2836315 |  | Percentage Split: | 98.45%
| Tonnes of Søderberg paste per tonne of aluminium: | 0.635 | Alumina Production |  | 1449000 |  | Søderberg Al Production: | 44685 |  | Percentage Split: | 1.551%
|  | Bauxite mining |  | Alumina production (NAM) |  | Anode/Paste |  | Electrolysis |  | Casting
| Reference Flow (Material) | Bauxite |  | Alumina |  | Anode/Paste |  | Liquid Metal |  | Ingot
| Reference Flow (t product per t Al ingot) |  |  | 1.947187 | % regional production reporting | 0.4182649 | % regional production reporting | 1 | % regional production reporting | 1 | % regional production reporting
Transport
Average sea transport | tkm/t product | Refer to Global Data |  | 17169.84 | 35.5% |  |  | 858.3182 | 11.3%
Average road transport | tkm/t product |  |  | 0 | 35.5% |  |  | 0 | 11.3%
Average rail transport | tkm/t product |  |  | 0 | 35.5% |  |  | 0 | 11.3%
Average conveyor belt transport | tkm/t product |  |  | 0 | 35.5%
Material input
Bauxite | kg/t product |  |  | 2234.218 | 64.27%
Caustic soda | kg/t product |  |  | 55.59591 | 64.27%
Calcined lime | kg/t product |  |  | 24.83749 | 64.27%
Fresh water | m3/t product |  |  | 4.474305 | 64.27% | 0.3062902 | 42.35% | 9.293671 | 55.48% | 0.1526124 | 25.66%
Sea water | m3/t product |  |  | 2.442006 | 64.27% | 0 | 80.81% | 0 | 71.06%
Petrol coke | kg/t product |  |  |  |  | 658.3136 | 44.71%
Pitch | kg/t product |  |  |  |  | 147.2066 | 44.71%
Refractory material | kg/t product |  |  |  |  | nd |  | 7.647443 | 23.16%
Steel | kg/t product |  |  |  |  | nd |  | 6.718414 | 23.16%
Alumina | kg/t product | [6 empty] | 1948.258 | 71.06%
Anodes (net)/Søderberg Paste | kg/t product | [6 empty] | 423.2461 | 94.15%
Cathode carbon | kg/t product | [6 empty] | 8.479648 | 23.16%
Aluminium fluoride | kg/t product | [6 empty] | 17.28153 | 71.06%
Electrolysis metal | kg/t product | [8 empty] | 1000 | 100%
Chlorine | kg/t product | [8 empty] | 0.009808902 | 45.74%
Water and Land Use
Fresh water consumption | m3/t product |  |  | 4.17488 | 64.27% | 0.3062902 | 42.35% | 1.393086 | 63.48% | 0.4336015 | 9.31%
Sea water consumption | m3/t product |  |  | 0 | 64.27% |  |  | 0 | 71.06% | nd
Land occupation | m2/t product |  |  | 0.001323733 | 90.56%
Land use type before | land use type |  |  | Pastureland | 57.09%
Land use type after | land use type |  |  | Treated and vegetated | 57.09%
Regeneration Period | years/t product |  |  | 3.836423e-05 | 57.09%
Energy input
Heavy oil | kg/t product |  |  | 0 | 94.71% | 23.93271 | 44.71% |  |  | 0 | 57.55%
Diesel oil | kg/t product |  |  | 0 | 94.71% | 0.7028372 | 44.71% |  |  | 5.149567 | 57.55%
Natural gas | m3/t product |  |  | 248.4625 | 94.71% | 39.40547 | 44.71% |  |  | 8.857925 | 57.55%
Coal | kg/t product |  |  | 0 | 94.71% | 0 | 44.71% |  |  | 0 | 57.55%
Electricity | kWh/t product |  |  | 74.457 | 94.71% | 220.2928 | 44.71% | 14787.27 | 99.89% | 32.02972 | 57.55%
Air emissions
Particulates | kg/t product |  |  | 0.2487611 | 64.27% | 0.2277804 | 80.81% | 2.031896 | 64.77% | 0.05292295 | 96.55%
<2.5 | kg/t product |  |  | 0 | 35.5% | 0.06350489 | 42.35% | 1.266019 | 71.06%
2.5-10 | kg/t product |  |  | nd |  | 0.160796 | 23.38% | 0.6938435 | 25.88%
Sulfur dioxide | kg/t product |  |  | 0.06124113 | 35.5% | 4.053524 | 58.52% | 18.44928 | 71.06% | 0.01372617 | 56.41%
Nitrous oxides (as NO2) | kg/t product |  |  | 0.5918152 | 64.27% | 0.2064427 | 65.33% | 0.03824812 | 41.46% | 0.04910566 | 92.84%
Mercury | g/t product |  |  | 0.06738468 | 64.27%
Particulate fluoride (as F) | kg/t product |  |  |  |  | nd | 0% | 0.3490755 | 71.06%
Gaseous fluoride (as F) | kg/t product |  |  |  |  | 0.01523042 | 80.81% | 0.3238249 | 71.06%
Total polycyclic aromatic hydrocarbons | kg/t product |  |  |  |  | 0.007720053 | 64.65% | 0.01703567 | 71.06%
Benzo(a)pyrene | g/t product |  |  |  |  | nd |  | 0.000904152 | 23.16%
Tetrafluoromethane | kg/t product | [6 empty] | 0.03553402 | 95.7%
Hexafluoroethane | kg/t product | [6 empty] | 0.003108777 | 95.7%
Hydrogen chloride | kg/t product | [8 empty] | 0.01909853 | 62.09%
Dioxin/furans | kg/t product | [8 empty] | nd | 0%
Water emissions
Fresh water | m3/t product |  |  | 4.151376 | 64.27% | 2.804148 | 18.97% | 8.756877 | 55.48% | nd | 0%
Sea water | m3/t product |  |  | 2.442006 | 64.27% | 0 | 80.81% | 0 | 71.06%
Suspended solids | kg/t product |  |  | 0.07691735 | 64.27% | nd |  | 0.02582291 | 55.48% | nd | 0%
Oil and grease/total hydrocarbons | kg/t product |  |  | 7.306396 | 64.27% | nd |  | 9.275856e-05 | 18.87% | 0.01610306 | 36.43%
Mercury | g/t product |  |  | 0.0005944788 | 64.27%
Fluoride (as F) | kg/t product |  |  |  |  | nd |  | 0.03845443 | 55.48%
Polycyclic aromatic hydrocarbons (6 Borneff components) | g/t product |  |  |  |  | nd |  | 0.0006078609 | 14.59%
By-Products (for external recycling)
Bauxite residue | kg/t product |  |  | 0 | 90.56%
Spent pot lining carbon | kg/t product | [6 empty] | 3.337173 | 25.88%
Spent pot lining refractory | kg/t product | [6 empty] | 3.88624 | 25.88%
Refractory | kg/t product |  |  |  |  | 14.93163 | 71.67% | 0.4601419 | 25.88% | 0.02555631 | 44.77%
Steel | kg/t product |  |  |  |  | 5.636817 | 64.86% | 7.967625 | 18.87%
Dross | kg/t product | [8 empty] | 10.31975 | 92.84%
Filter dust | kg/t product | [8 empty] | nd | 0%
Other | kg/t product |  |  |  |  | 11.41874 | 45.89%
Solid waste (for landfilling)
Mine solid waste | kg/t product
Bauxite residues (red mud) | kg/t product |  |  | 764.6145 | 90.56%
Spent pot lining | kg/t product | [6 empty] | 4.682121 | 41.46%
Waste alumina | kg/t product | [6 empty] | 0.04201688 | 35.03%
Waste carbon or mix | kg/t product |  |  |  |  | 13.17424 | 57.43% | 6.207185 | 35.6%
Scrubber sludges | kg/t product |  |  |  |  | nd |  | 0 | 18.87%
Refractory (excl. spent pot lining) | kg/t product |  |  |  |  | nd |  | 0.07397488 | 34.45% | 0.3165711 | 32.02%
Dross | kg/t product | [8 empty] | 2.908024 | 62.57%
Filter dust | kg/t product | [8 empty] | nd
Other solid industrial waste | kg/t product |  |  | 2.161535 | 64.27% | 3.035783 | 64.86% |  |  | 0.5170267 | 58.69%
of which hazardous waste | kg/t product |  |  | 1.927264 | 64.27% | 2.054821 | 64.86% |  |  | 0.3792415 | 58.69%
Calculated Emissions |  | (Based on GHG Protocol Tools - Aluminium Sector GHG Workbook & Stationary Combustion Tool)
Carbon dioxide (non-fuel) | kg/t product |  |  | 185 |  | 236.6921 |  | 1514
Carbon dioxide (fuels) | kg/t product |  |  | 530.5377 |  | 160.40844 |  |  |  | 35.9169
Methane (fuels) | kg/t product |  |  | 0.009457 |  | 0.0045912 |  |  |  | 0.001013
Nitrous oxide (fuels) | kg/t product |  |  | 0.0009457 |  | 0.00076854 |  |  |  | 0.0001679

## Oceania (product)
Oceania
Summary (per tonne of product)
| Tonnes of prebake anode per tonne of aluminium: | 0.4159377 | Bauxite Production |  | 80910000 |  | Prebake Al production: | 1978000 |  | Percentage Split: | 100%
| Tonnes of Søderberg paste per tonne of aluminium: | 0 | Alumina Production |  | 20377000 |  | Søderberg Al Production: | 0 |  | Percentage Split: | 0
|  | Bauxite mining |  | Alumina production |  | Anode/Paste |  | Electrolysis |  | Casting
| Reference Flow (Material) | Bauxite |  | Alumina |  | Anode/Paste |  | Liquid Metal |  | Ingot
| Reference Flow (t product per t Al ingot) |  |  | 1.915689 | % regional production reporting | 0.4159377 | % regional production reporting | 1 | % regional production reporting | 1 | % regional production reporting
Transport
Average sea transport | tkm/t product | Refer to Global Data |  | 1155.801 | 86.4% |  |  | 4049.879 | 44.08%
Average road transport | tkm/t product |  |  | 1.733702 | 86.4% |  |  | 28.28361 | 44.08%
Average rail transport | tkm/t product |  |  | 47.86114 | 86.4% |  |  | 0 | 44.08%
Average conveyor belt transport | tkm/t product |  |  | 86.33433 | 86.4%
Material input
Bauxite | kg/t product |  |  | 3385.921 | 81.75%
Caustic soda | kg/t product |  |  | 66.03278 | 81.75%
Calcined lime | kg/t product |  |  | 45.67574 | 81.75%
Fresh water | m3/t product |  |  | 2.015716 | 100% | 0.1261792 | 38.04% | 1.036962 | 99.99% | 0.3109285 | 37.08%
Sea water | m3/t product |  |  | 0 | 100% | 0 | 78.21% | 0 | 99.99%
Petrol coke | kg/t product |  |  |  |  | 663.253 | 100%
Pitch | kg/t product |  |  |  |  | 137.7064 | 100%
Refractory material | kg/t product |  |  |  |  | 6.237584 | 51.56% | 4.173984 | 14.97%
Steel | kg/t product |  |  |  |  | nd |  | 7.713089 | 14.97%
Alumina | kg/t product | [6 empty] | 1915.689 | 99.99%
Anodes (net)/Søderberg Paste | kg/t product | [6 empty] | 415.9377 | 0%
Cathode carbon | kg/t product | [6 empty] | 4.658545 | 44.08%
Aluminium fluoride | kg/t product | [6 empty] | 13.26968 | 99.99%
Electrolysis metal | kg/t product | [8 empty] | 1000 | 99.85%
Chlorine | kg/t product | [8 empty] | 4.178847e-05 | 84.69%
Water and Land Use
Fresh water consumption | m3/t product |  |  | 0.9019309 | 100% | 0 | 38.04% | 0.6479067 | 99.99% | 0 | 37.08%
Sea water consumption | m3/t product |  |  | 0 | 100% | 0 | 78.21% | 0 | 99.99% | 0 | 37.08%
Land occupation | m2/t product |  |  | 1.066774e-06 | 100%
Land use type before | land use type |  |  | Pastureland | 35.7%
Land use type after | land use type |  |  | Treated and vegetated | 68.23%
Regeneration Period | years/t product |  |  | 7.966113e-06 | 68.23%
Energy input
Heavy oil | kg/t product |  |  | 0.1615209 | 97.68% | 12.16479 | 100% |  |  | 3.356448 | 100%
Diesel oil | kg/t product |  |  | 5.173662 | 97.68% | 0.3224109 | 100% |  |  | 0 | 100%
Natural gas | m3/t product |  |  | 168.0444 | 97.68% | 57.44898 | 100% |  |  | 8.127615 | 100%
Coal | kg/t product |  |  | 140.876 | 97.68% | 0 | 100% |  |  | 0 | 100%
Electricity | kWh/t product |  |  | 97.94217 | 97.68% | 95.42982 | 100% | 14667.42 | 100% | 28.7029 | 100%
Air emissions
Particulates | kg/t product |  |  | 0.2931448 | 86.4% | 0.04219599 | 13.52% | 1.312454 | 99.99% | 0.05881502 | 18.91%
<2.5 | kg/t product |  |  | 1.883351e-05 | 68.15% | 0.002693361 | 13.52% | 0.07699581 | 14.97%
2.5-10 | kg/t product |  |  | 6.640958e-05 | 46.3% | 0.007182296 | 13.52% | 0.2122803 | 44.08%
Sulfur dioxide | kg/t product |  |  | 0.8390358 | 100% | 2.743581 | 38.04% | 20.68558 | 99.99% | nd | 0%
Nitrous oxides (as NO2) | kg/t product |  |  | 0.5200754 | 100% | 1.299996 | 0% | 0.258084 | 83.14% | 0.110419 | 79.58%
Mercury | g/t product |  |  | 0.1094813 | 68.15%
Particulate fluoride (as F) | kg/t product |  |  |  |  | 0.002589186 | 51.56% | 0.2215609 | 99.99%
Gaseous fluoride (as F) | kg/t product |  |  |  |  | 0.003530708 | 51.56% | 0.4428369 | 99.99%
Total polycyclic aromatic hydrocarbons | kg/t product |  |  |  |  | 0.02071349 | 51.56% | 0.02654111 | 45.96%
Benzo(a)pyrene | g/t product |  |  |  |  | 0.07134383 | 51.56% | 0.04167926 | 29.11%
Tetrafluoromethane | kg/t product | [6 empty] | 0.02098771 | 100%
Hexafluoroethane | kg/t product | [6 empty] | 0.002464145 | 100%
Hydrogen chloride | kg/t product | [8 empty] | 0.08336216 | 11.53%
Dioxin/furans | kg/t product | [8 empty] | 1.153946e-15 | 91.11%
Water emissions
Fresh water | m3/t product |  |  | 1.289175 | 86.4% | 0.1347226 | 38.04% | 1.473907 | 99.99% | 0.3310233 | 37.08%
Sea water | m3/t product |  |  | 0 | 68.15% | 0 | 78.21% | 0 | 99.99%
Suspended solids | kg/t product |  |  | 0.01188701 | 100% | nd |  | 0.0197753 | 99.99% | nd
Oil and grease/total hydrocarbons | kg/t product |  |  | 1.489163 | 81.75% | nd |  | nd |  | nd
Mercury | g/t product |  |  | 8.934981e-05 | 81.75%
Fluoride (as F) | kg/t product |  |  |  |  | nd |  | 0.03198838 | 99.99%
Polycyclic aromatic hydrocarbons (6 Borneff components) | g/t product |  |  |  |  | nd |  | nd
By-Products (for external recycling)
Bauxite residue | kg/t product |  |  | 0 | 0%
Spent pot lining carbon | kg/t product | [6 empty] | 29.85391 | 44.08%
Spent pot lining refractory | kg/t product | [6 empty] | 13.30014 | 44.08%
Refractory | kg/t product |  |  |  |  | 8.383872 | 38.04% | 4.563879 | 29.11% | 0 | 37.08%
Steel | kg/t product |  |  |  |  | 3.509231 | 38.04% | 2.685946 | 14.97%
Dross | kg/t product | [8 empty] | 11.5192 | 72.2%
Filter dust | kg/t product | [8 empty] | 0 | 37.08%
Other | kg/t product |  |  |  |  | 8.559805 | 60.47%
Solid waste (for landfilling)
Mine solid waste | kg/t product
Bauxite residues (red mud) | kg/t product |  |  | 1709.968 | 100%
Spent pot lining | kg/t product | [6 empty] | 0.537825 | 83.14%
Waste alumina | kg/t product | [6 empty] | 0.04766353 | 31.82%
Waste carbon or mix | kg/t product |  |  |  |  | nd |  | 1.769605 | 44.08%
Scrubber sludges | kg/t product |  |  |  |  | nd |  | 0 | 14.97%
Refractory (excl. spent pot lining) | kg/t product |  |  |  |  | nd |  | 0.1605604 | 44.08% | 0.08180822 | 37.08%
Dross | kg/t product | [8 empty] | 0 | 37.08%
Filter dust | kg/t product | [8 empty] | 0 | 37.08%
Other solid industrial waste | kg/t product |  |  | 21.48881 | 57.04% | 4.84381 | 73.99% |  |  | nd
of which hazardous waste | kg/t product |  |  | 11.98441 | 68.15% | 0.1153365 | 51.56% |  |  | nd
Calculated Emissions |  | (Based on GHG Protocol Tools - Aluminium Sector GHG Workbook & Stationary Combustion Tool)
Carbon dioxide (non-fuel) | kg/t product |  |  | 340 |  | 235.6122 |  | 1489
Carbon dioxide (fuels) | kg/t product |  |  | 749.10402 |  | 350.1945 |  |  |  | 27.8391
Methane (fuels) | kg/t product |  |  | 0.0474774 |  | 0.011357 |  |  |  | 0.000733
Nitrous oxide (fuels) | kg/t product |  |  | 0.00806982 |  | 0.0020495 |  |  |  | 0.0001156

## Other Asia (product)
Other Asia
Summary (per tonne of product)
| Tonnes of prebake anode per tonne of aluminium: | 0.4175623 | Bauxite Production |  | 57800000 |  | Prebake Al production: | 3001000 |  | Percentage Split: | 100%
| Tonnes of Søderberg paste per tonne of aluminium: | 0 | Alumina Production |  | 5234000 |  | Søderberg Al Production: | 0 |  | Percentage Split: | 0%
|  | Bauxite mining |  | Alumina production |  | Anode/Paste |  | Electrolysis |  | Casting
| Reference Flow (Material) | Bauxite |  | Alumina |  | Anode/Paste |  | Liquid Metal |  | Ingot
| Reference Flow (t product per t Al ingot) |  |  | 1.928032 | % regional production reporting | 0.4175623 | % regional production reporting | 1 | % regional production reporting | 1 | % regional production reporting
Transport
Average sea transport | tkm/t product | Refer to Global Data |  | nd |  |  |  | nd
Average road transport | tkm/t product |  |  | nd |  |  |  | nd
Average rail transport | tkm/t product |  |  | nd |  |  |  | nd
Average conveyor belt transport | tkm/t product |  |  | nd
Material input
Bauxite | kg/t product |  |  | nd
Caustic soda | kg/t product |  |  | nd
Calcined lime | kg/t product |  |  | nd
Fresh water | m3/t product |  |  | nd |  | nd |  | nd |  | nd
Sea water | m3/t product |  |  | nd |  |  |  | nd
Petrol coke | kg/t product |  |  |  |  | 695.5895 | 33.86%
Pitch | kg/t product |  |  |  |  | 132.7915 | 39.42%
Refractory material | kg/t product |  |  |  |  | nd |  | nd
Steel | kg/t product |  |  |  |  | nd |  | nd
Alumina | kg/t product | [6 empty] | nd
Anodes (net)/Søderberg Paste | kg/t product | [6 empty] | 417.5623 | 69.05%
Cathode carbon | kg/t product | [6 empty] | nd
Aluminium fluoride | kg/t product | [6 empty] | nd
Electrolysis metal | kg/t product | [8 empty] | 1000 | 99.85%
Chlorine | kg/t product | [8 empty] | nd
Water and Land Use
Fresh water consumption | m3/t product |  |  | nd |  | nd |  | nd |  | nd | 37.08%
Sea water consumption | m3/t product |  |  | nd |  |  |  | nd |  | nd | 37.08%
Land occupation | m2/t product |  |  | nd
Land use type before | land use type |  |  | nd
Land use type after | land use type |  |  | nd
Regeneration Period | years/t product |  |  | nd
Energy input
Heavy oil | kg/t product |  |  | 58.66802 | 85.05% | 45.14531 | 39.42% |  |  | 11.42124 | 16.04%
Diesel oil | kg/t product |  |  | 0.1545026 | 85.05% | 0.1550353 | 39.42% |  |  | 0 | 16.04%
Natural gas | m3/t product |  |  | 2.44923 | 85.05% | 0 | 39.42% |  |  | 4.799181 | 16.04%
Coal | kg/t product |  |  | 649.5608 | 85.05% | 0 | 39.42% |  |  | 0 | 16.04%
Electricity | kWh/t product |  |  | 5.303766 | 85.05% | 179.5809 | 39.42% | 15065.41 | 56.25% | 28.64087 | 0%
Air emissions
Particulates | kg/t product |  |  | nd |  | nd |  | nd |  | nd
<2.5 | kg/t product |  |  | nd |  | nd |  | nd
2.5-10 | kg/t product |  |  | nd |  | nd |  | nd
Sulfur dioxide | kg/t product |  |  | nd |  | nd |  | nd |  | nd
Nitrous oxides (as NO2) | kg/t product |  |  | nd |  | nd |  | nd |  | nd
Mercury | g/t product |  |  | nd
Particulate fluoride (as F) | kg/t product |  |  |  |  | nd |  | 0.47
Gaseous fluoride (as F) | kg/t product |  |  |  |  | nd
Total polycyclic aromatic hydrocarbons | kg/t product |  |  |  |  | nd |  | nd
Benzo(a)pyrene | g/t product |  |  |  |  | nd |  | nd
Tetrafluoromethane | kg/t product | [6 empty] | 0.06993831 | 28.85%
Hexafluoroethane | kg/t product | [6 empty] | 0.008462536 | 28.85%
Hydrogen chloride | kg/t product | [8 empty] | nd
Dioxin/furans | kg/t product | [8 empty] | nd
Water emissions
Fresh water | m3/t product |  |  | nd |  | nd |  | nd |  | nd
Sea water | m3/t product |  |  | nd |  | nd |  | nd
Suspended solids | kg/t product |  |  | nd |  | nd |  | nd |  | nd
Oil and grease/total hydrocarbons | kg/t product |  |  | nd |  | nd |  | nd |  | nd
Mercury | g/t product |  |  | nd
Fluoride (as F) | kg/t product |  |  |  |  | nd |  | nd
Polycyclic aromatic hydrocarbons (6 Borneff components) | g/t product |  |  |  |  | nd |  | nd
By-Products (for external recycling)
Bauxite residue | kg/t product |  |  | 149.7036 | 21.43%
Spent pot lining carbon | kg/t product | [6 empty] | nd
Spent pot lining refractory | kg/t product | [6 empty] | nd
Refractory | kg/t product |  |  |  |  | nd |  | nd |  | nd
Steel | kg/t product |  |  |  |  | nd |  | nd
Dross | kg/t product | [8 empty] | nd
Filter dust | kg/t product | [8 empty] | nd
Other | kg/t product |  |  |  |  | nd
Solid waste (for landfilling)
Mine solid waste | kg/t product
Bauxite residues (red mud) | kg/t product |  |  | 1368.902 | 94.89%
Spent pot lining | kg/t product | [6 empty] | nd
Waste alumina | kg/t product | [6 empty] | nd
Waste carbon or mix | kg/t product |  |  |  |  | nd |  | nd
Scrubber sludges | kg/t product |  |  |  |  | nd |  | nd
Refractory (excl. spent pot lining) | kg/t product |  |  |  |  | nd |  | nd |  | nd
Dross | kg/t product | [8 empty] | nd
Filter dust | kg/t product | [8 empty] | nd
Other solid industrial waste | kg/t product |  |  | nd |  | nd |  |  |  | nd
of which hazardous waste | kg/t product |  |  | nd |  | nd |  |  |  | nd
Calculated Emissions |  | (Based on GHG Protocol Tools - Aluminium Sector GHG Workbook & Stationary Combustion Tool)
Carbon dioxide (non-fuel) | kg/t product |  |  | nd |  | 234.6955 |  | 1496
Carbon dioxide (fuels) | kg/t product |  |  | 1189.3149 |  | 127.8225 |  |  |  | 49.6038
Methane (fuels) | kg/t product |  |  | 0.109593 |  | 0.005175 |  |  |  | 0.001754
Nitrous oxide (fuels) | kg/t product |  |  | 0.0168156 |  | 0.001035 |  |  |  | 0.0003308

## Russia and Other Euro (product)
Russia and Other Europe
Summary (per tonne of product)
| Tonnes of prebake anode per tonne of aluminium: | 0.4246263 | Bauxite Production |  | 7365000 |  | Prebake Al production: | 1184352 |  | Percentage Split: | 33.1%
| Tonnes of Søderberg paste per tonne of aluminium: | 0.5174924 | Alumina Production |  | 4076000 |  | Søderberg Al Production: | 2393945 |  | Percentage Split: | 66.9%
|  | Bauxite mining |  | Alumina production |  | Anode/Paste |  | Electrolysis |  | Casting
| Reference Flow (Material) | Bauxite |  | Alumina |  | Anode/Paste |  | Liquid Metal |  | Ingot
| Reference Flow (t product per t Al ingot) |  |  | 1.928032 | % regional production reporting | 0.4867554 | % regional production reporting | 1 | % regional production reporting | 1 | % regional production reporting
Transport
Average sea transport | tkm/t product | Refer to Global Data |  | nd |  |  |  | nd
Average road transport | tkm/t product |  |  | nd |  |  |  | nd
Average rail transport | tkm/t product |  |  | nd |  |  |  | nd
Average conveyor belt transport | tkm/t product |  |  | nd
Material input
Bauxite | kg/t product |  |  | nd
Caustic soda | kg/t product |  |  | nd
Calcined lime | kg/t product |  |  | nd
Fresh water | m3/t product |  |  | nd |  | nd |  | nd |  | nd
Sea water | m3/t product |  |  | nd |  | nd |  | nd
Petrol coke | kg/t product |  |  |  |  | 721.615 | 97.66%
Pitch | kg/t product |  |  |  |  | 256.0853 | 97.66%
Refractory material | kg/t product |  |  |  |  | nd |  | nd
Steel | kg/t product |  |  |  |  | nd |  | nd
Alumina | kg/t product | [6 empty] | nd
Anodes (net)/Søderberg Paste | kg/t product | [6 empty] | 486.7554 | 100%
Cathode carbon | kg/t product | [6 empty] | nd
Aluminium fluoride | kg/t product | [6 empty] | nd
Electrolysis metal | kg/t product | [8 empty] | 1000 | 99.85%
Chlorine | kg/t product | [8 empty] | nd
Water and Land Use
Fresh water consumption | m3/t product |  |  | nd |  | nd |  | nd |  | nd | 37.08%
Sea water consumption | m3/t product |  |  | nd |  | nd |  | nd |  | nd | 37.08%
Land occupation | m2/t product |  |  | nd
Land use type before | land use type |  |  | nd
Land use type after | land use type |  |  | nd
Regeneration Period | years/t product |  |  | nd
Energy input
Heavy oil | kg/t product |  |  | 0 | 77.59% | 23.70183 | 47.53% |  |  | 1.076425 | 43.71%
Diesel oil | kg/t product |  |  | 0 | 77.59% | 1.529776 | 47.53% |  |  | 0.2505238 | 43.71%
Natural gas | m3/t product |  |  | 250.5953 | 77.59% | 0 | 47.53% |  |  | 0.2633553 | 43.71%
Coal | kg/t product |  |  | 1.92203 | 0% | 6.862473 | 47.53% |  |  | 0 | 43.71%
Electricity | kWh/t product |  |  | 293.1928 | 77.59% | 72.1704 | 47.53% | 16383.62 | 100% | 95.09684 | 100%
Air emissions
Particulates | kg/t product |  |  | nd |  | nd |  | nd |  | nd
<2.5 | kg/t product |  |  | nd |  | nd |  | nd
2.5-10 | kg/t product |  |  | nd |  | nd |  | nd
Sulfur dioxide | kg/t product |  |  | nd |  | nd |  | nd |  | nd
Nitrous oxides (as NO2) | kg/t product |  |  | nd |  | nd |  | nd |  | nd
Mercury | g/t product |  |  | nd
Particulate fluoride (as F) | kg/t product |  |  |  |  | nd |  | 0.47
Gaseous fluoride (as F) | kg/t product |  |  |  |  | nd
Total polycyclic aromatic hydrocarbons | kg/t product |  |  |  |  | nd |  | nd
Benzo(a)pyrene | g/t product |  |  |  |  | nd |  | nd
Tetrafluoromethane | kg/t product | [6 empty] | 0.1162072 | 98.82%
Hexafluoroethane | kg/t product | [6 empty] | 0.006761482 | 98.82%
Hydrogen chloride | kg/t product | [8 empty] | nd
Dioxin/furans | kg/t product | [8 empty] | nd
Water emissions
Fresh water | m3/t product |  |  | nd |  | nd |  | nd |  | nd
Sea water | m3/t product |  |  | nd |  | nd |  | nd
Suspended solids | kg/t product |  |  | nd |  | nd |  | nd |  | nd
Oil and grease/total hydrocarbons | kg/t product |  |  | nd |  | nd |  | nd |  | nd
Mercury | g/t product |  |  | nd
Fluoride (as F) | kg/t product |  |  |  |  | nd |  | nd
Polycyclic aromatic hydrocarbons (6 Borneff components) | g/t product |  |  |  |  | nd |  | nd
By-Products (for external recycling)
Bauxite residue | kg/t product |  |  | nd
Spent pot lining carbon | kg/t product | [6 empty] | nd
Spent pot lining refractory | kg/t product | [6 empty] | nd
Refractory | kg/t product |  |  |  |  | nd |  | nd |  | nd
Steel | kg/t product |  |  |  |  | nd |  | nd
Dross | kg/t product | [8 empty] | nd
Filter dust | kg/t product | [8 empty] | nd
Other | kg/t product |  |  |  |  | nd
Solid waste (for landfilling)
Mine solid waste | kg/t product
Bauxite residues (red mud) | kg/t product |  |  | nd
Spent pot lining | kg/t product | [6 empty] | nd
Waste alumina | kg/t product | [6 empty] | nd
Waste carbon or mix | kg/t product |  |  |  |  | nd |  | nd
Scrubber sludges | kg/t product |  |  |  |  | nd |  | nd
Refractory (excl. spent pot lining) | kg/t product |  |  |  |  | nd |  | nd |  | nd
Dross | kg/t product | [8 empty] | nd
Filter dust | kg/t product | [8 empty] | nd
Other solid industrial waste | kg/t product |  |  | nd |  | nd |  |  |  | nd
of which hazardous waste | kg/t product |  |  | nd |  | nd |  |  |  | nd
Calculated Emissions |  | (Based on GHG Protocol Tools - Aluminium Sector GHG Workbook & Stationary Combustion Tool)
Carbon dioxide (non-fuel) | kg/t product |  |  | nd |  | 205.442 |  | 1745.121
Carbon dioxide (fuels) | kg/t product |  |  | 498.169 |  | 113.119578 |  |  |  | 5.1753
Methane (fuels) | kg/t product |  |  | 0.008946 |  | 0.00457974 |  |  |  | 0.000193
Nitrous oxide (fuels) | kg/t product |  |  | 0.0008986 |  | 0.000915948 |  |  |  | 3.73e-05

## South America (product)
South America
Summary (per tonne of product)
| Tonnes of prebake anode per tonne of aluminium: | 0.4669111 | Bauxite Production |  | 47485000 |  | Prebake Al production: | 1018187 |  | Percentage Split: | 77.12%
| Tonnes of Søderberg paste per tonne of aluminium: | 0.5036227 | Alumina Production |  | 13212000 |  | Søderberg Al Production: | 302149 |  | Percentage Split: | 22.88%
|  | Bauxite mining |  | Alumina production |  | Anode/Paste |  | Electrolysis |  | Casting
| Reference Flow (Material) | Bauxite |  | Alumina |  | Anode/Paste |  | Liquid Metal |  | Ingot
| Reference Flow (t product per t Al ingot) |  |  | 1.947187 | % regional production reporting | 0.4753122 | % global production reporting | 1 | % global production reporting | 1 | % global production reporting
Transport
Average sea transport | tkm/t product | Refer to Global Data |  | 1985.221 | 84.48% |  |  | 0 | 55.65%
Average road transport | tkm/t product |  |  | 2.271956 | 84.48% |  |  | 3.438643 | 55.65%
Average rail transport | tkm/t product |  |  | 137.1506 | 84.48% |  |  | 0 | 55.65%
Average conveyor belt transport | tkm/t product |  |  | 219.7754 | 84.48%
Material input
Bauxite | kg/t product |  |  | 2394.652 | 84.48%
Caustic soda | kg/t product |  |  | 94.92741 | 84.48%
Calcined lime | kg/t product |  |  | 12.7173 | 84.48%
Fresh water | m3/t product |  |  | 2.129387 | 84.48% | 0.2705327 | 21.81% | 2.394741 | 33.28% | 4.581752 | 32.95%
Sea water | m3/t product |  |  | 0 | 84.48% | nd |  | 0 | 33.28%
Petrol coke | kg/t product |  |  |  |  | 449.9889 | 100%
Pitch | kg/t product |  |  |  |  | 127.9706 | 100%
Refractory material | kg/t product |  |  |  |  | 0.1860025 | 41.71% | 5.366702 | 55.65%
Steel | kg/t product |  |  |  |  | 0.681893 | 41.71% | 5.262259 | 32.84%
Alumina | kg/t product | [6 empty] | 1896.666 | 55.65%
Anodes (net)/Søderberg Paste | kg/t product | [6 empty] | 475.3122 | 97.55%
Cathode carbon | kg/t product | [6 empty] | 5.726441 | 32.84%
Aluminium fluoride | kg/t product | [6 empty] | 21.12368 | 55.65%
Electrolysis metal | kg/t product | [8 empty] | 1000 | 100%
Chlorine | kg/t product | [8 empty] | 0.001946912 | 32.95%
Water and Land Use
Fresh water consumption | m3/t product |  |  | 0.9163681 | 33.84% | 0.2705327 | 21.81% | 2.245756 | 33.28% | 2.437858 | 32.95%
Sea water consumption | m3/t product |  |  | 0 | 84.48% | nd |  | 0 | 33.28% | nd
Land occupation | m2/t product |  |  | 7.503075e-07 | 98.36%
Land use type before | land use type |  |  | Tropical Rainforest | 50.48%
Land use type after | land use type |  |  | Treated and vegetated | 34.18%
Regeneration Period | years/t product |  |  | 9.05621e-06 | 98.36%
Energy input
Heavy oil | kg/t product |  |  | 111.9478 | 81.5% | 40.98827 | 63.98% |  |  | 0.1241495 | 100%
Diesel oil | kg/t product |  |  | 0.04881761 | 81.5% | 0 | 63.98% |  |  | 0 | 100%
Natural gas | m3/t product |  |  | 18.16629 | 81.5% | 0 | 63.98% |  |  | 17.21807 | 100%
Coal | kg/t product |  |  | 97.36375 | 81.5% | 0 | 63.98% |  |  | 0 | 100%
Electricity | kWh/t product |  |  | 88.09177 | 81.5% | 176.3026 | 63.98% | 15750.54 | 99.65% | 33.89675 | 100%
Air emissions
Particulates | kg/t product |  |  | 0.84788 | 84.48% | 0.06758515 | 68.36% | 2.21952 | 56.09% | 0.05061972 | 32.95%
<2.5 | kg/t product |  |  | nd |  | nd |  | nd
2.5-10 | kg/t product |  |  | nd |  | nd |  | nd
Sulfur dioxide | kg/t product |  |  | 2.640274 | 84.48% | 0.07186815 | 68.36% | nd |  | 0.01809483 | 32.95%
Nitrous oxides (as NO2) | kg/t product |  |  | 0.9965595 | 39.35% | 0.006670669 | 21.81% | nd |  | 0.1875907 | 32.95%
Mercury | g/t product |  |  | 0.1995003 | 28.67%
Particulate fluoride (as F) | kg/t product |  |  |  |  | 0.018174 | 41.71% | 0.5033391 | 33.28%
Gaseous fluoride (as F) | kg/t product |  |  |  |  | 0.02741127 | 46.55% | 0.2518633 | 33.28%
Total polycyclic aromatic hydrocarbons | kg/t product |  |  |  |  | nd |  | nd
Benzo(a)pyrene | g/t product |  |  |  |  | nd |  | nd
Tetrafluoromethane | kg/t product | [6 empty] | 0.05559838 | 100%
Hexafluoroethane | kg/t product | [6 empty] | 0.006368796 | 100%
Hydrogen chloride | kg/t product | [8 empty] | nd
Dioxin/furans | kg/t product | [8 empty] | nd
Water emissions
Fresh water | m3/t product |  |  | 2.10417 | 84.48% | nd |  | 10.73528 | 33.28% | nd
Sea water | m3/t product |  |  | 0 | 84.48% | nd |  | 0 | 56.09%
Suspended solids | kg/t product |  |  | 0.01180235 | 46.04% | nd |  | nd |  | nd
Oil and grease/total hydrocarbons | kg/t product |  |  | 2.721026 | 72.88% | 0.07290344 | 4.838% | 0.01263861 | 32.84% | nd
Mercury | g/t product |  |  | 0.001080102 | 72.88%
Fluoride (as F) | kg/t product |  |  |  |  | nd |  | 0.02335003 | 33.28%
Polycyclic aromatic hydrocarbons (6 Borneff components) | g/t product |  |  |  |  | nd |  | nd
By-Products (for external recycling)
Bauxite residue | kg/t product |  |  | 0.1539862 | 98.36%
Spent pot lining carbon | kg/t product | [6 empty] | nd
Spent pot lining refractory | kg/t product | [6 empty] | n.d
Refractory | kg/t product |  |  |  |  | 0.1243892 | 41.71% | nd |  | 1.304201 | 33.04%
Steel | kg/t product |  |  |  |  | 2.108467 | 41.71% | 7.462537 | 22.8%
Dross | kg/t product | [8 empty] | 17.52487 | 63.21%
Filter dust | kg/t product | [8 empty] | nd
Other | kg/t product |  |  |  |  | 25.70164 | 26.65%
Solid waste (for landfilling)
Mine solid waste | kg/t product
Bauxite residues (red mud) | kg/t product |  |  | 736.641 | 98.36%
Spent pot lining | kg/t product | [6 empty] | nd
Waste alumina | kg/t product | [6 empty] | 13.00505 | 56.09%
Waste carbon or mix | kg/t product |  |  |  |  | 13.55555 | 68.36% | 5.411268 | 56.09%
Scrubber sludges | kg/t product |  |  |  |  | nd |  | 26.70859 | 22.8%
Refractory (excl. spent pot lining) | kg/t product |  |  |  |  | 0.1646897 | 41.71% | nd |  | nd
Dross | kg/t product | [8 empty] | 0 | 33.04%
Filter dust | kg/t product | [8 empty] | nd
Other solid industrial waste | kg/t product |  |  | 0.7127778 | 39.35% | 0 | 21.81% |  |  | nd
of which hazardous waste | kg/t product |  |  | 0.5132817 | 34.18% | 0 | 21.81% |  |  | nd
Calculated Emissions |  | (Based on GHG Protocol Tools - Aluminium Sector GHG Workbook & Stationary Combustion Tool)
Carbon dioxide (non-fuel) | kg/t product |  |  | 96 |  | 235.6346 |  | 1724.257
Carbon dioxide (fuels) | kg/t product |  |  | 642.7357 |  | 216.34977 |  |  |  | 50.388
Methane (fuels) | kg/t product |  |  | 0.040454 |  | 0.0087591 |  |  |  | 0.00204
Nitrous oxide (fuels) | kg/t product |  |  | 0.0067503 |  | 0.00175182 |  |  |  | 0.000408